## Data
Specimen | Year | Cement (%W) | Water (%W) | Fine Agg (%W) | PCMs (%W) | Fly ash (%W) | Silica Fume (%W) | Cenposphere (%W) | BFS (%W) | Coarse Agg (%W) | AC (%W) | Superplasticiser (%W) | Fiber Amount (%W) | Fiber Type | Fiber Amount (%Vol) | PVA | PE | STEEL | CaCO3 | Polypropylene | Carbon | Glass | Basalt | UHMWPE | F. Diameter (Micro-Meter) | Fiber Length (mm) | Fiber Tensile Strength (Mpa) | Fiber Elastic Modulus (Gpa) | Rubber | Lightw Agg | MC (Viscosity Agent) | AEA | Oilling Agent/coating | HFV-Casting | Graphene Oxide | Defoamer | Temperature | Water Curing | Air Curing | ux1 | us1 | ux2 | us2 | fx1 | fs1 | fx2 | fs2 | cs | -
1 | 2011 | 0.4629652 | 0.1621853 | 0.3705688 | 0 | 0 | 0 | 0 | 0 | 0 | 0 | 0.002314826 | 0.001965882 | PVA | 0.02 | 0.02 | 0 | 0 | 0 | 0 | 0 | 0 | 0 | 0 | 39 | 12 | 1620 | 42.8 | 0 | 0 | 0 | 0 | 0 | 0 | 0 | 0 | 20 | 28 | 0 | 1.75 | 0.15 | 2.32 | 3.8 | - | - | - | - | - | -
2 | 2011 | 0.4627378 | 0.1621056 | 0.3703867 | 0 | 0 | 0 | 0 | 0 | 0 | 0 | 0.002313689 | 0.002456146 | PVA | 0.02 | 0.02 | 0 | 0 | 0 | 0 | 0 | 0 | 0 | 0 | 39 | 12 | 1620 | 42.8 | 0 | 0 | 0 | 0 | 0 | 0 | 0 | 0 | 20 | 28 | 0 | 1.85 | 0.15 | 2.35 | 6.482 | - | - | - | - | - | -
3 | 2011 | 0.4625106 | 0.162026 | 0.3702049 | 0 | 0 | 0 | 0 | 0 | 0 | 0 | 0.002312553 | 0.002945928 | PVA | 0.02 | 0.02 | 0 | 0 | 0 | 0 | 0 | 0 | 0 | 0 | 39 | 12 | 1620 | 42.8 | 0 | 0 | 0 | 0 | 0 | 0 | 0 | 0 | 20 | 28 | 0 | 2.05 | 0.15 | 2.38 | 8.657 | - | - | - | - | - | -
4 | 1995 | 0.6451613 | 0.2064516 | 0 | 0 | 0 | 0.1290323 | 0 | 0 | 0 | 0 | 0.01935484 | 0 | PE | 0.02 | 0 | 0.02 | 0 | 0 | 0 | 0 | 0 | 0 | 0 | 38 | 12.7 | 2590 | 117 | 0 | 0 | 0 | 0 | 0 | 0 | 0 | 0 | 20 | 28 | 3.5 | 3.1 | 0.2 | 4.7 | 5.6 | - | - | - | - | 65.6 | -
5 | 1995 | 0.2702703 | 0.1216216 | 0.5405405 | 0 | 0 | 0.05405405 | 0 | 0 | 0 | 0 | 0.01351351 | 0 | PE | 0.02 | 0 | 0.02 | 0 | 0 | 0 | 0 | 0 | 0 | 0 | 38 | 12.7 | 2590 | 117 | 0 | 0 | 0 | 0 | 0 | 0 | 0 | 0 | 20 | 28 | 3.5 | 2 | 0.2 | 2.9 | 0.24 | - | - | - | - | 72.2 | -
6 | 1995 | 0.4761905 | 0.1666667 | 0.2380952 | 0 | 0 | 0.0952381 | 0 | 0 | 0 | 0 | 0.02380952 | 0 | PE | 0.02 | 0 | 0.02 | 0 | 0 | 0 | 0 | 0 | 0 | 0 | 38 | 12.7 | 2590 | 117 | 0 | 0 | 0 | 0 | 0 | 0 | 0 | 0 | 20 | 28 | 3.5 | 3.3 | 0.2 | 3.5 | 1.7 | - | - | - | - | 55.7 | -
7 | 1995 | 0.4761905 | 0.1666667 | 0.2380952 | 0 | 0 | 0.0952381 | 0 | 0 | 0 | 0 | 0.02380952 | 0 | PE | 0.02 | 0 | 0.02 | 0 | 0 | 0 | 0 | 0 | 0 | 0 | 38 | 12.7 | 2590 | 117 | 0 | 0 | 0 | 0 | 1 | 0 | 0 | 0 | 20 | 28 | 3.5 | 2.9 | 0.2 | 4.8 | 3.8 | - | - | - | - | 55.7 | -
8 | 2017 | 0.6666667 | 0.18 | 0 | 0 | 0 | 0.1333333 | 0 | 0 | 0 | 0 | 0.02 | 0 | STEEL | 0.036 | 0 | 0 | 0.036 | 0 | 0 | 0 | 0 | 0 | 0 | 150 | 6 | 2500 | 200 | 0 | 0 | 0 | 0 | 0 | 0 | 0 | 0 | 20 | 28 | 10.5 | - | - | 2.35 | 0.04 | - | - | - | - | - | -
9 | 2017 | 0.6666667 | 0.18 | 0 | 0 | 0 | 0.1333333 | 0 | 0 | 0 | 0 | 0.02 | 0 | STEEL | 0.07 | 0 | 0 | 0.07 | 0 | 0 | 0 | 0 | 0 | 0 | 150 | 6 | 2500 | 200 | 0 | 0 | 0 | 0 | 0 | 0 | 0 | 0 | 20 | 28 | 10.5 | - | - | 5 | 0.06 | - | - | - | - | - | -
10 | 2017 | 0.6666667 | 0.18 | 0 | 0 | 0 | 0.1333333 | 0 | 0 | 0 | 0 | 0.02 | 0 | STEEL | 0.1 | 0 | 0 | 0.1 | 0 | 0 | 0 | 0 | 0 | 0 | 150 | 6 | 2500 | 200 | 0 | 0 | 0 | 0 | 0 | 0 | 0 | 0 | 20 | 28 | 10.5 | - | - | 7 | 0.3 | - | - | - | - | - | -
11 | 2017 | 0.6666667 | 0.18 | 0 | 0 | 0 | 0.1333333 | 0 | 0 | 0 | 0 | 0.02 | 0 | STEEL | 0.07 | 0 | 0 | 0.07 | 0 | 0 | 0 | 0 | 0 | 0 | 150 | 6 | 2500 | 200 | 0 | 0 | 0 | 0 | 1 | 1 | 0 | 0 | 20 | 28 | 10.5 | - | - | 6 | 0.02 | - | - | - | - | - | -
12 | 2017 | 0.6666667 | 0.18 | 0 | 0 | 0 | 0.1333333 | 0 | 0 | 0 | 0 | 0.02 | 0 | STEEL | 0.1 | 0 | 0 | 0.1 | 0 | 0 | 0 | 0 | 0 | 0 | 150 | 6 | 2500 | 200 | 0 | 0 | 0 | 0 | 1 | 1 | 0 | 0 | 20 | 28 | 10.5 | - | - | 11.6 | 0.34 | - | - | - | - | - | -
13 | 2017 | 0.6666667 | 0.18 | 0 | 0 | 0 | 0.1333333 | 0 | 0 | 0 | 0 | 0.02 | 0 | STEEL | 0.07 | 0 | 0 | 0.07 | 0 | 0 | 0 | 0 | 0 | 0 | 150 | 6 | 2500 | 200 | 0 | 0 | 0 | 0 | 0 | 0 | 0 | 0 | 20 | 28 | 10.5 | - | - | 6.2 | 0.18 | - | - | - | - | - | -
14 | 2017 | 0.6666667 | 0.18 | 0 | 0 | 0 | 0.1333333 | 0 | 0 | 0 | 0 | 0.02 | 0 | STEEL | 0.03 | 0 | 0 | 0.03 | 0 | 0 | 0 | 0 | 0 | 0 | 150 | 12 | 2500 | 200 | 0 | 0 | 0 | 0 | 0 | 0 | 0 | 0 | 20 | 28 | 10.5 | - | - | 6.2 | 0.3 | - | - | - | - | - | -
15 | 2017 | 0.6666667 | 0.18 | 0 | 0 | 0 | 0.1333333 | 0 | 0 | 0 | 0 | 0.02 | 0 | STEEL | 0.02 | 0 | 0 | 0.02 | 0 | 0 | 0 | 0 | 0 | 0 | 150 | 16 | 2500 | 200 | 0 | 0 | 0 | 0 | 0 | 0 | 0 | 0 | 20 | 28 | 10.5 | - | - | 6.4 | 0.32 | - | - | - | - | - | -
16 | 2017 | 0.6743088 | 0.1820634 | 0 | 0 | 0 | 0.1348618 | 0 | 0 | 0 | 0 | 0.008766015 | 0 | STEEL | 0.02 | 0 | 0 | 0.02 | 0 | 0 | 0 | 0 | 0 | 0 | 150 | 20 | 2500 | 200 | 0 | 0 | 0 | 0 | 0 | 0 | 0 | 0 | 20 | 28 | 10.5 | - | - | 5.6 | 0.46 | - | - | - | - | - | -
17 | 2009 | 0.2752429 | 0.160805 | 0.219997 | 0 | 0.3299956 | 0 | 0 | 0 | 0 | 0 | 0.001134514 | 0.01282494 | PVA | 0.02 | 0.02 | 0 | 0 | 0 | 0 | 0 | 0 | 0 | 0 | 39 | 8 | 1620 | 42.8 | 0 | 0 | 0 | 0 | 0 | 0 | 0 | 0 | 20 | 27 | 0 | 4.7 | 0.3 | 5.13 | 2.09 | - | - | - | - | 62.5 | -
18 | 2009 | 0.1894896 | 0.1606872 | 0.219808 | 0 | 0.4158666 | 0 | 0 | 0 | 0 | 0 | 0.001010611 | 0.01313795 | PVA | 0.02 | 0.02 | 0 | 0 | 0 | 0 | 0 | 0 | 0 | 0 | 39 | 8 | 1620 | 42.8 | 0 | 0 | 0 | 0 | 0 | 0 | 0 | 0 | 20 | 27 | 0 | 4.3 | 0.3 | 4.59 | 2.99 | - | - | - | - | 54.1 | -
19 | 2009 | 0.1118787 | 0.1608579 | 0.2196329 | 0 | 0.4934007 | 0 | 0 | 0 | 0 | 0 | 0.0008249124 | 0.01340483 | PVA | 0.02 | 0.02 | 0 | 0 | 0 | 0 | 0 | 0 | 0 | 0 | 39 | 8 | 1620 | 42.8 | 0 | 0 | 0 | 0 | 0 | 0 | 0 | 0 | 20 | 27 | 0 | 3.7 | 0.2 | 3.57 | 3.21 | - | - | - | - | 36.8 | -
20 | 2009 | 0.2750714 | 0.1609094 | 0.2194666 | 0 | 0.330184 | 0 | 0 | 0 | 0 | 0 | 0.001574648 | 0.01279402 | PVA | 0.02 | 0.02 | 0 | 0 | 0 | 0 | 0 | 0 | 0 | 0 | 39 | 8 | 1620 | 42.8 | 0 | 0 | 0 | 0 | 0 | 0 | 0 | 0 | 20 | 27 | 0 | 4.5 | 0.25 | 4.75 | 1.96 | - | - | - | - | 58.4 | -
21 | 2009 | 0.1894397 | 0.1607215 | 0.2196695 | 0 | 0.415659 | 0 | 0 | 0 | 0 | 0 | 0.001410721 | 0.01309956 | PVA | 0.02 | 0.02 | 0 | 0 | 0 | 0 | 0 | 0 | 0 | 0 | 39 | 8 | 1620 | 42.8 | 0 | 0 | 0 | 0 | 0 | 0 | 0 | 0 | 20 | 27 | 0 | 4.75 | 0.5 | 4.14 | 2.62 | - | - | - | - | 46.2 | -
22 | 2009 | 0.1120823 | 0.1609254 | 0.2195373 | 0 | 0.4930591 | 0 | 0 | 0 | 0 | 0 | 0.001028278 | 0.01336761 | PVA | 0.02 | 0.02 | 0 | 0 | 0 | 0 | 0 | 0 | 0 | 0 | 39 | 8 | 1620 | 42.8 | 0 | 0 | 0 | 0 | 0 | 0 | 0 | 0 | 20 | 27 | 0 | 3.7 | 0.6 | 4.65 | 3.04 | - | - | - | - | 33.5 | -
23 | 2009 | 0.2749496 | 0.1608381 | 0.2198613 | 0 | 0.3300379 | 0 | 0 | 0 | 0 | 0 | 0.001524765 | 0.01278835 | PVA | 0.02 | 0.02 | 0 | 0 | 0 | 0 | 0 | 0 | 0 | 0 | 39 | 8 | 1620 | 42.8 | 0 | 0 | 0 | 0 | 0 | 0 | 0 | 0 | 20 | 27 | 0 | 4.3 | 0.4 | 5.02 | 2.34 | - | - | - | - | 57.8 | -
24 | 2009 | 0.1894875 | 0.160762 | 0.2197248 | 0 | 0.4157637 | 0 | 0 | 0 | 0 | 0 | 0.001159099 | 0.01310286 | PVA | 0.02 | 0.02 | 0 | 0 | 0 | 0 | 0 | 0 | 0 | 0 | 39 | 8 | 1620 | 42.8 | 0 | 0 | 0 | 0 | 0 | 0 | 0 | 0 | 20 | 27 | 0 | 3.9 | 0.25 | 4.19 | 2.47 | - | - | - | - | 43.4 | -
25 | 2009 | 0.1120996 | 0.1609503 | 0.2195711 | 0 | 0.4931352 | 0 | 0 | 0 | 0 | 0 | 0.0008741708 | 0.01336967 | PVA | 0.02 | 0.02 | 0 | 0 | 0 | 0 | 0 | 0 | 0 | 0 | 39 | 8 | 1620 | 42.8 | 0 | 0 | 0 | 0 | 0 | 0 | 0 | 0 | 20 | 27 | 0 | 3.1 | 0.1 | 3.57 | 2.76 | - | - | - | - | 31.1 | -
26 | 2009 | 0.2750443 | 0.1608935 | 0.219937 | 0 | 0.3301515 | 0 | 0 | 0 | 0 | 0 | 0.00118087 | 0.01279276 | PVA | 0.02 | 0.02 | 0 | 0 | 0 | 0 | 0 | 0 | 0 | 0 | 39 | 8 | 1620 | 42.8 | 0 | 0 | 0 | 0 | 0 | 0 | 0 | 0 | 20 | 27 | 0 | 4.5 | 0.25 | 4.84 | 1.99 | - | - | - | - | 58.8 | -
27 | 2009 | 0.1894302 | 0.1607134 | 0.2196584 | 0 | 0.4161419 | 0 | 0 | 0 | 0 | 0 | 0.0009572271 | 0.0130989 | PVA | 0.02 | 0.02 | 0 | 0 | 0 | 0 | 0 | 0 | 0 | 0 | 39 | 8 | 1620 | 42.8 | 0 | 0 | 0 | 0 | 0 | 0 | 0 | 0 | 20 | 27 | 0 | 3.8 | 0.2 | 4.44 | 2.19 | - | - | - | - | 49.7 | -
28 | 2009 | 0.1109584 | 0.1593119 | 0.2275157 | 0 | 0.4881152 | 0 | 0 | 0 | 0 | 0 | 0.0008652721 | 0.01323357 | PVA | 0.02 | 0.02 | 0 | 0 | 0 | 0 | 0 | 0 | 0 | 0 | 39 | 8 | 1620 | 42.8 | 0 | 0 | 0 | 0 | 0 | 0 | 0 | 0 | 20 | 27 | 0 | 3.5 | 0.1 | 3.58 | 3.23 | - | - | - | - | 30.6 | -
29 | 2009 | 0.2750578 | 0.1609014 | 0.2199478 | 0 | 0.3301678 | 0 | 0 | 0 | 0 | 0 | 0.001131723 | 0.01279339 | PVA | 0.02 | 0.02 | 0 | 0 | 0 | 0 | 0 | 0 | 0 | 0 | 39 | 8 | 1620 | 42.8 | 0 | 0 | 0 | 0 | 0 | 0 | 0 | 0 | 20 | 27 | 0 | 4.1 | 0.35 | 4.46 | 2.08 | - | - | - | - | 59 | -
30 | 2009 | 0.1894397 | 0.1607215 | 0.2196695 | 0 | 0.4161628 | 0 | 0 | 0 | 0 | 0 | 0.0009068924 | 0.01309956 | PVA | 0.02 | 0.02 | 0 | 0 | 0 | 0 | 0 | 0 | 0 | 0 | 39 | 8 | 1620 | 42.8 | 0 | 0 | 0 | 0 | 0 | 0 | 0 | 0 | 20 | 27 | 0 | 3.8 | 0.2 | 4 | 2.49 | - | - | - | - | 42.6 | -
31 | 2009 | 0.1109641 | 0.15932 | 0.2275272 | 0 | 0.4881401 | 0 | 0 | 0 | 0 | 0 | 0.0008144151 | 0.01323425 | PVA | 0.02 | 0.02 | 0 | 0 | 0 | 0 | 0 | 0 | 0 | 0 | 39 | 8 | 1620 | 42.8 | 0 | 0 | 0 | 0 | 0 | 0 | 0 | 0 | 20 | 27 | 0 | 3.1 | 0.3 | 3.65 | 3.12 | - | - | - | - | 30.5 | -
32 | 2001 | 0.511509 | 0.230179 | 0.2557545 | 0 | 0 | 0 | 0 | 0 | 0 | 0 | 0 | 0 | PVA | 0.02 | 0.02 | 0 | 0 | 0 | 0 | 0 | 0 | 0 | 0 | 39 | 12 | 1620 | 42.8 | 0 | 0 | 1 | 0 | 1 | 0 | 0 | 0 | 20 | 28 | 0 | 3.45 | 0.015 | 4.56 | 2.01 | - | - | - | - | - | -
33 | 2001 | 0.4819277 | 0.2168675 | 0.2891566 | 0 | 0 | 0 | 0 | 0 | 0 | 0 | 0.009638554 | 0 | PVA | 0.02 | 0.02 | 0 | 0 | 0 | 0 | 0 | 0 | 0 | 0 | 39 | 12 | 1620 | 42.8 | 0 | 0 | 1 | 0 | 1 | 0 | 0 | 0 | 20 | 28 | 0 | 3.18 | 0.015 | 4.54 | 2.43 | - | - | - | - | - | -
34 | 2001 | 0.4377325 | 0.1969796 | 0.350186 | 0 | 0 | 0 | 0 | 0 | 0 | 0 | 0.01313198 | 0 | PVA | 0.02 | 0.02 | 0 | 0 | 0 | 0 | 0 | 0 | 0 | 0 | 39 | 12 | 1620 | 42.8 | 0 | 0 | 1 | 0 | 1 | 0 | 0 | 0 | 20 | 28 | 0 | 3.56 | 0.015 | 4.45 | 1.37 | - | - | - | - | - | -
35 | 2001 | 0.4024955 | 0.181123 | 0.4024955 | 0 | 0 | 0 | 0 | 0 | 0 | 0 | 0.01207486 | 0 | PVA | 0.02 | 0.02 | 0 | 0 | 0 | 0 | 0 | 0 | 0 | 0 | 39 | 12 | 1620 | 42.8 | 0 | 0 | 1 | 0 | 1 | 0 | 0 | 0 | 20 | 28 | 0 | 3.97 | 0.015 | 4.6 | 1.59 | - | - | - | - | - | -
36 | 2001 | 0.4815796 | 0.2167108 | 0.2889477 | 0 | 0 | 0 | 0 | 0 | 0 | 0 | 0.009631592 | 0 | PVA | 0.02 | 0.02 | 0 | 0 | 0 | 0 | 0 | 0 | 0 | 0 | 39 | 12 | 1620 | 42.8 | 0 | 0 | 1 | 0 | 1 | 0 | 0 | 0 | 20 | 28 | 0 | 2.62 | 0.02 | 3.69 | 3.71 | - | - | - | - | - | -
37 | 2001 | 0.4373497 | 0.1968073 | 0.3498797 | 0 | 0 | 0 | 0 | 0 | 0 | 0 | 0.01312049 | 0 | PVA | 0.02 | 0.02 | 0 | 0 | 0 | 0 | 0 | 0 | 0 | 0 | 39 | 12 | 1620 | 42.8 | 0 | 0 | 1 | 0 | 1 | 0 | 0 | 0 | 20 | 28 | 0 | 2.56 | 0.02 | 3.98 | 4.18 | - | - | - | - | - | -
38 | 2001 | 0.4021717 | 0.1809773 | 0.4021717 | 0 | 0 | 0 | 0 | 0 | 0 | 0 | 0.01206515 | 0 | PVA | 0.02 | 0.02 | 0 | 0 | 0 | 0 | 0 | 0 | 0 | 0 | 39 | 12 | 1620 | 42.8 | 0 | 0 | 1 | 0 | 1 | 0 | 0 | 0 | 20 | 28 | 0 | 2.66 | 0.02 | 4.02 | 3.62 | - | - | - | - | - | -
39 | 2001 | 0.3722315 | 0.1675042 | 0.4466778 | 0 | 0 | 0 | 0 | 0 | 0 | 0 | 0.01116695 | 0 | PVA | 0.02 | 0.02 | 0 | 0 | 0 | 0 | 0 | 0 | 0 | 0 | 39 | 12 | 1620 | 42.8 | 0 | 0 | 1 | 0 | 1 | 0 | 0 | 0 | 20 | 28 | 0 | 3.45 | 0.02 | 3.92 | 1.64 | - | - | - | - | - | -
40 | 2001 | 0.4808848 | 0.2163982 | 0.2885309 | 0 | 0 | 0 | 0 | 0 | 0 | 0 | 0.009617697 | 0 | PVA | 0.02 | 0.02 | 0 | 0 | 0 | 0 | 0 | 0 | 0 | 0 | 39 | 12 | 1620 | 42.8 | 0 | 0 | 1 | 0 | 1 | 0 | 0 | 0 | 20 | 28 | 0 | 2.96 | 0.03 | 3.92 | 1.73 | - | - | - | - | - | -
41 | 2001 | 0.4016871 | 0.1807592 | 0.4016871 | 0 | 0 | 0 | 0 | 0 | 0 | 0 | 0.01205061 | 0 | PVA | 0.02 | 0.02 | 0 | 0 | 0 | 0 | 0 | 0 | 0 | 0 | 39 | 12 | 1620 | 42.8 | 0 | 0 | 1 | 0 | 1 | 0 | 0 | 0 | 20 | 28 | 0 | 3.11 | 0.03 | 4.58 | 3.68 | - | - | - | - | - | -
42 | 2001 | 0.3718163 | 0.1673173 | 0.4461796 | 0 | 0 | 0 | 0 | 0 | 0 | 0 | 0.01115449 | 0 | PVA | 0.02 | 0.02 | 0 | 0 | 0 | 0 | 0 | 0 | 0 | 0 | 39 | 12 | 1620 | 42.8 | 0 | 0 | 1 | 0 | 1 | 0 | 0 | 0 | 20 | 28 | 0 | 2.63 | 0.03 | 4.28 | 2.48 | - | - | - | - | - | -
43 | 2001 | 0.3718163 | 0.1673173 | 0.4461796 | 0 | 0 | 0 | 0 | 0 | 0 | 0 | 0.01115449 | 0 | PVA | 0.025 | 0.025 | 0 | 0 | 0 | 0 | 0 | 0 | 0 | 0 | 39 | 12 | 1620 | 42.8 | 0 | 0 | 1 | 0 | 1 | 0 | 0 | 0 | 20 | 28 | 0 | 3.39 | 0.03 | 5 | 4.59 | - | - | - | - | - | -
44 | 2017 | 0.450349 | 0.2026571 | 0.2702094 | 0 | 0 | 0 | 0 | 0 | 0 | 0 | 0.00900698 | 0 | PVA | 0.02 | 0.02 | 0 | 0 | 0 | 0 | 0 | 0 | 0 | 0 | 39 | 12 | 1620 | 42.8 | 0 | 0 | 1 | 0 | 0 | 0 | 0 | 1 | 20 | 14 | 0 | 3.11 | 0.04 | 4.89 | 0.99 | - | - | - | - | - | -
45 | 2017 | 0.4497414 | 0.2023836 | 0.2698448 | 0 | 0 | 0 | 0 | 0 | 0 | 0 | 0.008994828 | 0 | PVA | 0.02 | 0.02 | 0 | 0 | 0 | 0 | 0 | 0 | 0 | 0 | 39 | 12 | 1620 | 42.8 | 0 | 0 | 1 | 0 | 1 | 0 | 0 | 1 | 20 | 14 | 0 | 2.63 | 0.01 | 4.72 | 1.55 | - | - | - | - | - | -
46 | 2017 | 0.4493372 | 0.2022018 | 0.2696023 | 0 | 0 | 0 | 0 | 0 | 0 | 0 | 0.008986745 | 0 | PVA | 0.02 | 0.02 | 0 | 0 | 0 | 0 | 0 | 0 | 0 | 0 | 39 | 12 | 1620 | 42.8 | 0 | 0 | 1 | 0 | 1 | 0 | 0 | 1 | 20 | 14 | 0 | 2.35 | 0.01 | 4.09 | 2.73 | - | - | - | - | - | -
47 | 2017 | 0.4487323 | 0.2019295 | 0.2692394 | 0 | 0 | 0 | 0 | 0 | 0 | 0 | 0.008974647 | 0 | PVA | 0.02 | 0.02 | 0 | 0 | 0 | 0 | 0 | 0 | 0 | 0 | 39 | 12 | 1620 | 42.8 | 0 | 0 | 1 | 0 | 1 | 0 | 0 | 1 | 20 | 14 | 0 | 2.9 | 0.01 | 4.62 | 3.81 | - | - | - | - | - | -
48 | 2017 | 0.4479283 | 0.2015677 | 0.268757 | 0 | 0 | 0 | 0 | 0 | 0 | 0 | 0.008958567 | 0 | PVA | 0.02 | 0.02 | 0 | 0 | 0 | 0 | 0 | 0 | 0 | 0 | 39 | 12 | 1620 | 42.8 | 0 | 0 | 1 | 0 | 1 | 0 | 0 | 1 | 20 | 14 | 0 | 2.92 | 0.01 | 4.41 | 4.88 | - | - | - | - | - | -
49 | 2015 | 0.1128069 | 0.1580269 | 0.2188065 | 0 | 0.4954751 | 0 | 0 | 0 | 0 | 0 | 0.002090817 | 0.01264215 | PVA | 0.02 | 0.02 | 0 | 0 | 0 | 0 | 0 | 0 | 0 | 0 | 39 | 12 | 1600 | 42 | 0 | 0 | 0 | 0 | 1 | 0 | 0 | 0 | 20 | 1 | 27 | 2.63 | 0.01 | 3.83 | 2.68 | - | - | - | - | 17 | -
50 | 2015 | 0.1128069 | 0.1580269 | 0.2188065 | 0 | 0.4954751 | 0 | 0 | 0 | 0 | 0 | 0.002090817 | 0.01264215 | PVA | 0.02 | 0.02 | 0 | 0 | 0 | 0 | 0 | 0 | 0 | 0 | 39 | 12 | 1600 | 42 | 0 | 0 | 0 | 0 | 1 | 0 | 0 | 0 | 50 | 1 | 27 | 2.88 | 0.01 | 4.07 | 3.66 | - | - | - | - | 18 | -
51 | 2015 | 0.1128069 | 0.1580269 | 0.2188065 | 0 | 0.4954751 | 0 | 0 | 0 | 0 | 0 | 0.002090817 | 0.01264215 | PVA | 0.02 | 0.02 | 0 | 0 | 0 | 0 | 0 | 0 | 0 | 0 | 39 | 12 | 1600 | 42 | 0 | 0 | 0 | 0 | 1 | 0 | 0 | 0 | 100 | 1 | 27 | 3.39 | 0.01 | 4.91 | 4.68 | - | - | - | - | 17 | -
52 | 2015 | 0.1128069 | 0.1580269 | 0.2188065 | 0 | 0.4954751 | 0 | 0 | 0 | 0 | 0 | 0.002090817 | 0.01264215 | PVA | 0.02 | 0.02 | 0 | 0 | 0 | 0 | 0 | 0 | 0 | 0 | 39 | 12 | 1600 | 42 | 0 | 0 | 0 | 0 | 1 | 0 | 0 | 0 | 200 | 1 | 27 | 2.67 | 0.01 | 3.97 | 3.1 | - | - | - | - | 14 | -
53 | 2019 | 0.4354136 | 0.1175617 | 0 | 0 | 0.2902758 | 0 | 0 | 0 | 0 | 0 | 0.004354136 | 0 | PVA | 0.02 | 0.02 | 0 | 0 | 0 | 0 | 0 | 0 | 0 | 0 | 40 | 8 | 1600 | 41 | 0 | 0 | 0 | 0 | 0 | 0 | 0 | 0 | 20 | 28 | 0 | 6.9 | 0.1 | 6.5 | 1.6 | 11 | 0.2 | 15.8 | 1 | 92.4 | -
54 | 2019 | 0.41841 | 0.1171548 | 0 | 0 | 0.27894 | 0 | 0 | 0 | 0 | 0 | 0.0041841 | 0 | PVA | 0.02 | 0.02 | 0 | 0 | 0 | 0 | 0 | 0 | 0 | 0 | 40 | 8 | 1600 | 41 | 0 | 0 | 0 | 0 | 0 | 0 | 1 | 0 | 20 | 28 | 0 | 3.5 | 0.2 | 7 | 2.5 | 8 | 0.2 | 18 | 7.1 | 81.5 | -
55 | 2004 | 0.4016757 | 0.1754336 | 0.4016757 | 0 | 0 | 0 | 0 | 0 | 0 | 0 | 0.008148553 | 0.01246249 | PVA | 0.02 | 0.02 | 0 | 0 | 0 | 0 | 0 | 0 | 0 | 0 | 40 | 8 | 1600 | 41 | 0 | 0 | 1 | 0 | 0 | 0 | 0 | 0 | 20 | 28 | 0 | - | - | - | 4.9 | - | - | - | - | 42 | -
56 | 2004 | 0.2785262 | 0.1423685 | 0.2231076 | 0 | 0.3344226 | 0 | 0 | 0 | 0 | 0 | 0.009077185 | 0.01242141 | PVA | 0.02 | 0.02 | 0 | 0 | 0 | 0 | 0 | 0 | 0 | 0 | 40 | 8 | 1600 | 41 | 0 | 0 | 1 | 0 | 0 | 0 | 0 | 0 | 20 | 28 | 0 | - | - | - | 4.5 | - | - | - | - | 68 | -
57 | 2004 | 0.1548832 | 0.1407586 | 0.3414249 | 0 | 0.3409379 | 0 | 0 | 0 | 0 | 0 | 0.009254028 | 0.01266341 | PVA | 0.01 | 0.01 | 0 | 0 | 0 | 0 | 0 | 0 | 0 | 0 | 40 | 8 | 1600 | 41 | 0 | 0 | 1 | 0 | 0 | 0 | 0 | 0 | 20 | 28 | 0 | - | - | - | 1.6 | - | - | - | - | 40.8 | -
58 | 2004 | 0.1548078 | 0.1406901 | 0.3412587 | 0 | 0.3412587 | 0 | 0 | 0 | 0 | 0 | 0.009249523 | 0.01265724 | PVA | 0.01 | 0.01 | 0 | 0 | 0 | 0 | 0 | 0 | 0 | 0 | 40 | 8 | 1600 | 41 | 0 | 0 | 1 | 0 | 0 | 0 | 0 | 0 | 20 | 28 | 0 | 3.8 | 0.1 | 4 | 4 | - | - | - | - | 38.6 | -
59 | 2004 | 0.1555651 | 0.1413784 | 0.3429281 | 0 | 0.3380362 | 0 | 0 | 0 | 0 | 0 | 0.009294771 | 0.01271916 | PVA | 0.01 | 0.01 | 0 | 0 | 0 | 0 | 0 | 0 | 0 | 0 | 40 | 8 | 1600 | 41 | 0 | 0 | 1 | 0 | 0 | 0 | 0 | 0 | 20 | 28 | 0 | - | - | - | 4.3 | - | - | - | - | 36.5 | -
60 | 2004 | 0.1548018 | 0.1406846 | 0.3412454 | 0 | 0.3412454 | 0 | 0 | 0 | 0 | 0 | 0.009249163 | 0.01265675 | PVA | 0.01 | 0.01 | 0 | 0 | 0 | 0 | 0 | 0 | 0 | 0 | 40 | 8 | 1600 | 41 | 0 | 0 | 1 | 0 | 0 | 0 | 0 | 0 | 20 | 28 | 0 | - | - | - | 4.3 | - | - | - | - | 29.1 | -
61 | 2016 | 0.1453958 | 0.02907916 | 0.1615509 | 0 | 0.6462036 | 0.01615509 | 0 | 0 | 0 | 0 | 0.001615509 | 0 | PVA | 0.02 | 0.02 | 0 | 0 | 0 | 0 | 0 | 0 | 0 | 0 | 38 | 12 | 1600 | 42 | 0 | 0 | 0 | 0 | 0 | 0 | 1 | 0 | 20 | 7 | 0 | 2.75 | 0.2 | 3.4 | 3.75 | 6 | 0.4 | 8.75 | 4.25 | - | -
62 | 2016 | 0.1443464 | 0.02886929 | 0.1603849 | 0 | 0.6415397 | 0.01603849 | 0 | 0 | 0 | 0 | 0.001603849 | 0 | PVA | 0.02 | 0.02 | 0 | 0 | 0 | 0 | 0 | 0 | 0 | 0 | 38 | 12 | 1600 | 42 | 0 | 0 | 0 | 0 | 0 | 0 | 1 | 0 | 20 | 7 | 0 | 4 | 0.5 | 4.4 | 3.9 | 8.3 | 0.3 | 14.49 | 4.97 | 23 | -
63 | 2016 | 0.143724 | 0.02874481 | 0.1596934 | 0 | 0.6387736 | 0.01596934 | 0 | 0 | 0 | 0 | 0.001596934 | 0 | PVA | 0.02 | 0.02 | 0 | 0 | 0 | 0 | 0 | 0 | 0 | 0 | 38 | 12 | 1600 | 42 | 0 | 0 | 0 | 0 | 0 | 0 | 1 | 0 | 20 | 7 | 0 | 3.7 | 0.1 | 4.9 | 4.25 | 11 | 0.7 | 15.8 | 5.05 | 26 | -
64 | 2016 | 0.1429025 | 0.0285805 | 0.1587806 | 0 | 0.6351223 | 0.01587806 | 0 | 0 | 0 | 0 | 0.001587806 | 0 | PVA | 0.02 | 0.02 | 0 | 0 | 0 | 0 | 0 | 0 | 0 | 0 | 38 | 12 | 1600 | 42 | 0 | 0 | 0 | 0 | 0 | 0 | 1 | 0 | 20 | 7 | 0 | 4 | 0.2 | 5.3 | 2.35 | 10 | 0.9 | 14.86 | 5.3 | 24 | -
65 | 2017 | 0.2340809 | 0.1881928 | 0.1407579 | 0 | 0.4212426 | 0 | 0 | 0 | 0 | 0 | 0.002320186 | 0.01340552 | PVA | 0.0175 | 0.0175 | 0 | 0 | 0 | 0 | 0 | 0 | 0 | 0 | 40 | 12 | 1600 | 42 | 0 | 0 | 0 | 0 | 0 | 0 | 0 | 0 | 20 | 28 | 0 | 2.75 | 0.00018 | 3.85 | 3.5 | - | - | 11.72 | 5.88 | 38.8 | -
66 | 2017 | 0.2276502 | 0.1786877 | 0.1378015 | 0 | 0.4123951 | 0 | 0 | 0 | 0 | 0 | 0.002271454 | 0.04119408 | PVA,STEEL | 0.0175,0.0075 | 0.0175 | 0 | 0.0075 | 0 | 0 | 0 | 0 | 0 | 0 | 119.2 | 7.68 | 2608 | 155.12 | 0 | 0 | 0 | 0 | 0 | 0 | 0 | 0 | 20 | 28 | 0 | 2.89 | 0.000191 | 4.36 | 3 | - | - | 13.6 | 5.88 | 40.1 | -
67 | 2017 | 0.2276502 | 0.1786877 | 0.1378015 | 0 | 0.4123951 | 0 | 0 | 0 | 0 | 0 | 0.002271454 | 0.04119408 | PVA,STEEL | 0.0175,0.0075 | 0.0175 | 0 | 0.0075 | 0 | 0 | 0 | 0 | 0 | 0 | 119.2 | 12.72 | 2608 | 155.12 | 0 | 0 | 0 | 0 | 0 | 0 | 0 | 0 | 20 | 28 | 0 | 3.32 | 0.000179 | 4.71 | 2.5 | - | - | 13.125 | 2.94 | 45 | -
68 | 2017 | 0.2340809 | 0.1881928 | 0.1407579 | 0 | 0.4212426 | 0 | 0 | 0 | 0 | 0 | 0.002320186 | 0.01340552 | PVA | 0.0175 | 0.0175 | 0 | 0 | 0 | 0 | 0 | 0 | 0 | 0 | 40 | 12 | 1600 | 42 | 0 | 0 | 0 | 0 | 0 | 0 | 0 | 0 | 20 | 28 | 0 | 2.75 | 0.00018 | 3.85 | 3.5 | - | - | 13.125 | 4.71 | 38.8 | -
69 | 2017 | 0.2276502 | 0.1786877 | 0.1378015 | 0 | 0.4123951 | 0 | 0 | 0 | 0 | 0 | 0.002271454 | 0.04119408 | PVA,STEEL | 0.0175,0.0075 | 0.0175 | 0 | 0.0075 | 0 | 0 | 0 | 0 | 0 | 0 | 119.2 | 7.68 | 2608 | 155.12 | 0 | 0 | 0 | 0 | 0 | 0 | 0 | 0 | 60 | 28 | 0 | 2.89 | 0.000191 | 4.36 | 3 | - | - | 12.66 | 9.41 | 40.1 | -
70 | 2017 | 0.2276502 | 0.1786877 | 0.1378015 | 0 | 0.4123951 | 0 | 0 | 0 | 0 | 0 | 0.002271454 | 0.04119408 | PVA,STEEL | 0.0175,0.0075 | 0.0175 | 0 | 0.0075 | 0 | 0 | 0 | 0 | 0 | 0 | 119.2 | 12.72 | 2608 | 155.12 | 0 | 0 | 0 | 0 | 0 | 0 | 0 | 0 | 60 | 28 | 0 | 3.32 | 0.000179 | 4.71 | 2.5 | - | - | 12.19 | 7.06 | 45 | -
71 | 2017 | 0.2340809 | 0.1881928 | 0.1407579 | 0 | 0.4212426 | 0 | 0 | 0 | 0 | 0 | 0.002320186 | 0.01340552 | PVA | 0.0175 | 0.0175 | 0 | 0 | 0 | 0 | 0 | 0 | 0 | 0 | 40 | 12 | 1600 | 42 | 0 | 0 | 0 | 0 | 0 | 0 | 0 | 0 | 60 | 28 | 0 | - | - | - | - | - | - | 11.25 | 14.12 | - | -
72 | 2017 | 0.2276502 | 0.1786877 | 0.1378015 | 0 | 0.4123951 | 0 | 0 | 0 | 0 | 0 | 0.002271454 | 0.04119408 | PVA,STEEL | 0.0175,0.0075 | 0.0175 | 0 | 0.0075 | 0 | 0 | 0 | 0 | 0 | 0 | 119.2 | 7.68 | 2608 | 155.12 | 0 | 0 | 0 | 0 | 0 | 0 | 0 | 0 | 60 | 28 | 0 | - | - | - | - | - | - | 10.78 | 7.06 | - | -
73 | 2017 | 0.2276502 | 0.1786877 | 0.1378015 | 0 | 0.4123951 | 0 | 0 | 0 | 0 | 0 | 0.002271454 | 0.04119408 | PVA,STEEL | 0.0175,0.0075 | 0.0175 | 0 | 0.0075 | 0 | 0 | 0 | 0 | 0 | 0 | 119.2 | 12.72 | 2608 | 155.12 | 0 | 0 | 0 | 0 | 0 | 0 | 0 | 0 | 60 | 28 | 0 | - | - | - | - | - | - | 11.72 | 4.71 | - | -
74 | 2017 | 0.2340809 | 0.1881928 | 0.1407579 | 0 | 0.4212426 | 0 | 0 | 0 | 0 | 0 | 0.002320186 | 0.01340552 | PVA | 0.0175 | 0.0175 | 0 | 0 | 0 | 0 | 0 | 0 | 0 | 0 | 40 | 12 | 1600 | 42 | 0 | 0 | 0 | 0 | 0 | 0 | 0 | 0 | 60 | 28 | 0 | - | - | - | - | - | - | 10.31 | 8.823 | - | -
75 | 2017 | 0.2276502 | 0.1786877 | 0.1378015 | 0 | 0.4123951 | 0 | 0 | 0 | 0 | 0 | 0.002271454 | 0.04119408 | PVA,STEEL | 0.0175,0.0075 | 0.0175 | 0 | 0.0075 | 0 | 0 | 0 | 0 | 0 | 0 | 119.2 | 7.68 | 2608 | 155.12 | 0 | 0 | 0 | 0 | 0 | 0 | 0 | 0 | 100 | 28 | 0 | - | - | - | - | - | - | 8.44 | 5.88 | - | -
76 | 2017 | 0.2276502 | 0.1786877 | 0.1378015 | 0 | 0.4123951 | 0 | 0 | 0 | 0 | 0 | 0.002271454 | 0.04119408 | PVA,STEEL | 0.0175,0.0075 | 0.0175 | 0 | 0.0075 | 0 | 0 | 0 | 0 | 0 | 0 | 119.2 | 12.72 | 2608 | 155.12 | 0 | 0 | 0 | 0 | 0 | 0 | 0 | 0 | 100 | 28 | 0 | - | - | - | - | - | - | 7.5 | 2.94 | - | -
77 | 2017 | 0.2340809 | 0.1881928 | 0.1407579 | 0 | 0.4212426 | 0 | 0 | 0 | 0 | 0 | 0.002320186 | 0.01340552 | PVA | 0.0175 | 0.0175 | 0 | 0 | 0 | 0 | 0 | 0 | 0 | 0 | 40 | 12 | 1600 | 42 | 0 | 0 | 0 | 0 | 0 | 0 | 0 | 0 | 100 | 28 | 0 | - | - | - | - | - | - | 7.03 | 8.25 | - | -
78 | 2017 | 0.2276502 | 0.1786877 | 0.1378015 | 0 | 0.4123951 | 0 | 0 | 0 | 0 | 0 | 0.002271454 | 0.04119408 | PVA,STEEL | 0.0175,0.0075 | 0.0175 | 0 | 0.0075 | 0 | 0 | 0 | 0 | 0 | 0 | 119.2 | 7.68 | 2608 | 155.12 | 0 | 0 | 0 | 0 | 0 | 0 | 0 | 0 | 200 | 28 | 0 | - | - | - | - | - | - | 6.56 | 1.18 | - | -
79 | 2017 | 0.2276502 | 0.1786877 | 0.1378015 | 0 | 0.4123951 | 0 | 0 | 0 | 0 | 0 | 0.002271454 | 0.04119408 | PVA,STEEL | 0.0175,0.0075 | 0.0175 | 0 | 0.0075 | 0 | 0 | 0 | 0 | 0 | 0 | 119.2 | 12.72 | 2608 | 155.12 | 0 | 0 | 0 | 0 | 0 | 0 | 0 | 0 | 100 | 28 | 0 | - | - | - | - | - | - | 7.97 | 4.7 | - | -
80 | 2017 | 0.2340809 | 0.1881928 | 0.1407579 | 0 | 0.4212426 | 0 | 0 | 0 | 0 | 0 | 0.002320186 | 0.01340552 | PVA | 0.0175 | 0.0175 | 0 | 0 | 0 | 0 | 0 | 0 | 0 | 0 | 40 | 12 | 1600 | 42 | 0 | 0 | 0 | 0 | 0 | 0 | 0 | 0 | 100 | 28 | 0 | - | - | - | - | - | - | 5.625 | 8.235 | - | -
81 | 2017 | 0.2276502 | 0.1786877 | 0.1378015 | 0 | 0.4123951 | 0 | 0 | 0 | 0 | 0 | 0.002271454 | 0.04119408 | PVA,STEEL | 0.0175,0.0075 | 0.0175 | 0 | 0.0075 | 0 | 0 | 0 | 0 | 0 | 0 | 119.2 | 7.68 | 2608 | 155.12 | 0 | 0 | 0 | 0 | 0 | 0 | 0 | 0 | 200 | 28 | 0 | - | - | - | - | - | - | 7.5 | 1.76 | - | -
82 | 2017 | 0.2276502 | 0.1786877 | 0.1378015 | 0 | 0.4123951 | 0 | 0 | 0 | 0 | 0 | 0.002271454 | 0.04119408 | PVA,STEEL | 0.0175,0.0075 | 0.0175 | 0 | 0.0075 | 0 | 0 | 0 | 0 | 0 | 0 | 119.2 | 12.72 | 2608 | 155.12 | 0 | 0 | 0 | 0 | 0 | 0 | 0 | 0 | 200 | 28 | 0 | - | - | - | - | - | - | 9.375 | 1.76 | - | -
83 | 2017 | 0.2340809 | 0.1881928 | 0.1407579 | 0 | 0.4212426 | 0 | 0 | 0 | 0 | 0 | 0.002320186 | 0.01340552 | PVA | 0.0175 | 0.0175 | 0 | 0 | 0 | 0 | 0 | 0 | 0 | 0 | 40 | 12 | 1600 | 42 | 0 | 0 | 0 | 0 | 0 | 0 | 0 | 0 | 150 | 28 | 0 | - | - | - | - | - | - | 4.69 | 1.176 | - | -
84 | 2017 | 0.2276502 | 0.1786877 | 0.1378015 | 0 | 0.4123951 | 0 | 0 | 0 | 0 | 0 | 0.002271454 | 0.04119408 | PVA,STEEL | 0.0175,0.0075 | 0.0175 | 0 | 0.0075 | 0 | 0 | 0 | 0 | 0 | 0 | 119.2 | 7.68 | 2608 | 155.12 | 0 | 0 | 0 | 0 | 0 | 0 | 0 | 0 | 400 | 28 | 0 | - | - | - | - | - | - | 6.09 | 1.18 | - | -
85 | 2017 | 0.2276502 | 0.1786877 | 0.1378015 | 0 | 0.4123951 | 0 | 0 | 0 | 0 | 0 | 0.002271454 | 0.04119408 | PVA,STEEL | 0.0175,0.0075 | 0.0175 | 0 | 0.0075 | 0 | 0 | 0 | 0 | 0 | 0 | 119.2 | 12.72 | 2608 | 155.12 | 0 | 0 | 0 | 0 | 0 | 0 | 0 | 0 | 200 | 28 | 0 | - | - | - | - | - | - | 9.375 | 1.176 | - | -
86 | 2017 | 0.2744988 | 0.1594019 | 0.2191174 | 0 | 0.3293985 | 0 | 0 | 0 | 0 | 0 | 0.004912083 | 0.012521 | PVA | 0.02 | 0.02 | 0 | 0 | 0 | 0 | 0 | 0 | 0 | 0 | 39 | 12 | 1620 | 42.8 | 0 | 0 | 0 | 0 | 1 | 0 | 0 | 0 | 20 | 7 | 21 | - | - | 6.3 | 1.4 | - | - | - | - | 75.2 | -
87 | 2017 | 0.2749755 | 0.1596788 | 0.219498 | 0 | 0.3299706 | 0 | 0 | 0 | 0 | 0 | 0.003183927 | 0.01254274 | PVA | 0.02 | 0.02 | 0 | 0 | 0 | 0 | 0 | 0 | 0 | 0 | 39 | 12 | 1620 | 42.8 | 0 | 0 | 0 | 0 | 1 | 0 | 0 | 0 | 20 | 7 | 21 | - | - | 6.8 | 1.66 | - | - | - | - | 70.3 | -
88 | 2017 | 0.1201923 | 0.1802885 | 0.2163462 | 0 | 0.4807692 | 0 | 0 | 0 | 0 | 0 | 0.002403846 | 0 | PVA | 0.02 | 0.02 | 0 | 0 | 0 | 0 | 0 | 0 | 0 | 0 | 35 | 12 | 1287 | 31.3 | 0 | 0 | 0 | 0 | 0 | 0 | 0 | 0 | 20 | 28 | 0 | 1.64 | 0.1 | 2.15 | 2.95 | - | - | - | - | 23 | -
89 | 2017 | 0.1201923 | 0.1802885 | 0.2163462 | 0 | 0.4807692 | 0 | 0 | 0 | 0 | 0 | 0.002403846 | 0 | PVA,CACO3 | 0.02,0.005 | 0.02 | 0 | 0 | 0.005 | 0 | 0 | 0 | 0 | 0 | 28.25 | 14.6 | 1929.6 | 137.04 | 0 | 0 | 0 | 0 | 0 | 0 | 0 | 0 | 20 | 28 | 0 | 2.43 | 0.2 | 3.29 | 6.3 | - | - | - | - | 30 | -
90 | 2017 | 0.1201923 | 0.1802885 | 0.2163462 | 0 | 0.4807692 | 0 | 0 | 0 | 0 | 0 | 0.002403846 | 0 | PVA,CACO3 | 0.02,0.01 | 0.02 | 0 | 0 | 0.01 | 0 | 0 | 0 | 0 | 0 | 23.75 | 8.01 | 2358 | 207.5333 | 0 | 0 | 0 | 0 | 0 | 0 | 0 | 0 | 20 | 28 | 0 | 1.41 | 0.3 | 2.34 | 6.76 | - | - | - | - | 16 | -
91 | 2017 | 0.1201923 | 0.1802885 | 0.2163462 | 0 | 0.4807692 | 0 | 0 | 0 | 0 | 0 | 0.002403846 | 0 | PVA,CACO3 | 0.02,0.02 | 0.02 | 0 | 0 | 0.02 | 0 | 0 | 0 | 0 | 0 | 18.125 | 6.015 | 2893.5 | 295.65 | 0 | 0 | 0 | 0 | 0 | 0 | 0 | 0 | 20 | 28 | 0 | 1.32 | 0.6 | 2.15 | 6.77 | - | - | - | - | 13 | -
92 | 2017 | 0.1146789 | 0.1376147 | 0.1720183 | 0 | 0.3440367 | 0 | 0 | 0 | 0 | 0 | 0.002293578 | 0.2293578 | PVA,CACO3 | 0.02,0.005 | 0.02 | 0 | 0 | 0.005 | 0 | 0 | 0 | 0 | 0 | 18.125 | 6.015 | 2893.5 | 295.65 | 0 | 0 | 0 | 0 | 0 | 0 | 0 | 0 | 20 | 28 | 0 | 1.32 | 0.6 | 2.15 | 6.77 | - | - | - | - | 13 | -
93 | 2017 | 0.1355014 | 0.1300813 | 0.1626016 | 0 | 0.298103 | 0 | 0 | 0 | 0 | 0 | 0.002710027 | 0.2710027 | PVA,CACO3 | 0.02,0.005 | 0.02 | 0 | 0 | 0.005 | 0 | 0 | 0 | 0 | 0 | 18.125 | 6.015 | 2893.5 | 295.65 | 0 | 0 | 0 | 0 | 0 | 0 | 0 | 0 | 20 | 28 | 0 | 1.32 | 0.6 | 2.15 | 6.77 | - | - | - | - | 13 | -
94 | 2017 | 0.1760563 | 0.1161972 | 0.1408451 | 0 | 0.2112676 | 0 | 0 | 0 | 0 | 0 | 0.003521127 | 0.3521127 | PVA,CACO3 | 0.02,0.005 | 0.02 | 0 | 0 | 0.005 | 0 | 0 | 0 | 0 | 0 | 18.125 | 6.015 | 2893.5 | 295.65 | 0 | 0 | 0 | 0 | 0 | 0 | 0 | 0 | 20 | 28 | 0 | 1.32 | 0.6 | 2.15 | 6.77 | - | - | - | - | 13 | -
95 | 2012 | 0.2783964 | 0.1614699 | 0.2227171 | 0 | 0.3340757 | 0 | 0 | 0 | 0 | 0 | 0.003340757 | 0 | PVA | 0.02 | 0.02 | 0 | 0 | 0 | 0 | 0 | 0 | 0 | 0 | 39 | 12 | 1620 | 42.8 | 0 | 0 | 0 | 0 | 0 | 0 | 0 | 0 | 20 | 28 | 0 | - | - | 5.3 | 3.2 | - | - | - | - | 53 | -
96 | 2012 | 0.1609528 | 0.1609528 | 0.225334 | 0 | 0.450668 | 0 | 0 | 0 | 0 | 0 | 0.002092387 | 0 | PVA | 0.02 | 0.02 | 0 | 0 | 0 | 0 | 0 | 0 | 0 | 0 | 39 | 12 | 1620 | 42.8 | 0 | 0 | 0 | 0 | 0 | 0 | 0 | 0 | 20 | 28 | 0 | 4.8 | 0.3 | 4.8 | 3.7 | - | - | - | - | 40 | -
97 | 2012 | 0.3036745 | 0.2064986 | 0 | 0 | 0.4858791 | 0 | 0 | 0 | 0 | 0 | 0.003947768 | 0 | PE | 0.02 | 0 | 0.02 | 0 | 0 | 0 | 0 | 0 | 0 | 0 | 38 | 38 | 2400 | 66 | 0 | 0 | 0 | 0 | 0 | 0 | 0 | 0 | 20 | 28 | 0 | 2.3 | 0.2 | 2.3 | 3 | - | - | - | - | 48 | -
98 | 2019 | 0.1914242 | 0.1531394 | 0.229709 | 0 | 0.4211332 | 0 | 0 | 0 | 0 | 0 | 0.004594181 | 0 | PVA | 0.02 | 0.02 | 0 | 0 | 0 | 0 | 0 | 0 | 0 | 0 | 39 | 8 | 1600 | 42.8 | 0 | 0 | 0 | 0 | 0 | 0 | 0 | 0 | 20 | 1 | 28 | 1.72 | 0.15 | 3.81 | 1.45 | - | - | - | - | - | -
99 | 2019 | 0.1913143 | 0.1530515 | 0.2295772 | 0 | 0.4208915 | 0 | 0 | 0 | 0 | 0 | 0.005165487 | 0 | PVA | 0.02 | 0.02 | 0 | 0 | 0 | 0 | 0 | 0 | 0 | 0 | 39 | 8 | 1600 | 42.8 | 0 | 0 | 0 | 0 | 0 | 0 | 0 | 0 | 20 | 1 | 28 | 1.92 | 0.15 | 4.98 | 1.88 | - | - | - | - | - | -
100 | 2019 | 0.1914975 | 0.153198 | 0.229797 | 0 | 0.4212945 | 0 | 0 | 0 | 0 | 0 | 0.004212945 | 0 | PVA | 0.02 | 0.02 | 0 | 0 | 0 | 0 | 0 | 0 | 0 | 0 | 39 | 8 | 1600 | 42.8 | 0 | 0 | 0 | 0 | 0 | 0 | 0 | 0 | 20 | 1 | 28 | 1.78 | 0.15 | 4.15 | 0.83 | - | - | - | - | - | -
101 | 2019 | 0.1913876 | 0.15311 | 0.2296651 | 0 | 0.4210526 | 0 | 0 | 0 | 0 | 0 | 0.004784689 | 0 | PVA | 0.02 | 0.02 | 0 | 0 | 0 | 0 | 0 | 0 | 0 | 0 | 39 | 8 | 1600 | 42.8 | 0 | 0 | 0 | 0 | 0 | 0 | 0 | 0 | 20 | 1 | 28 | 1.85 | 0.15 | 3.38 | 1.17 | - | - | - | - | - | -
102 | 2017 | 0.1160392 | 0.2256318 | 0.1289324 | 0 | 0.5157298 | 0.01289324 | 0 | 0 | 0 | 0 | 0.0007735946 | 0 | PVA | 0.02 | 0.02 | 0 | 0 | 0 | 0 | 0 | 0 | 0 | 0 | 39 | 12 | 1600 | 40 | 0 | 0 | 0 | 0 | 1 | 0 | 0 | 0 | 20 | 28 | 0 | 2 | 0.1 | 2.6 | 4.2 | - | - | - | - | 14.2 | -
103 | 2017 | 0.1198003 | 0.1996672 | 0.1331115 | 0 | 0.5324459 | 0.01331115 | 0 | 0 | 0 | 0 | 0.001663894 | 0 | PVA | 0.02 | 0.02 | 0 | 0 | 0 | 0 | 0 | 0 | 0 | 0 | 39 | 12 | 1600 | 40 | 0 | 0 | 0 | 0 | 1 | 0 | 0 | 0 | 20 | 28 | 0 | 2.7 | 0.1 | 3.3 | 2.2 | - | - | - | - | 23.3 | -
104 | 2017 | 0.1236264 | 0.1717033 | 0.1373626 | 0 | 0.5494505 | 0.01373626 | 0 | 0 | 0 | 0 | 0.004120879 | 0 | PVA | 0.02 | 0.02 | 0 | 0 | 0 | 0 | 0 | 0 | 0 | 0 | 39 | 12 | 1600 | 40 | 0 | 0 | 0 | 0 | 1 | 0 | 0 | 0 | 20 | 28 | 0 | 3 | 0.1 | 3.2 | 1 | - | - | - | - | 47.2 | -
105 | 2017 | 0.1239456 | 0.1721467 | 0.1377173 | 0 | 0.5508693 | 0.01377173 | 0 | 0 | 0 | 0 | 0.00154932 | 0 | PVA | 0.02 | 0.02 | 0 | 0 | 0 | 0 | 0 | 0 | 0 | 0 | 39 | 12 | 1600 | 40 | 0 | 0 | 0 | 0 | 1 | 0 | 0 | 0 | 20 | 28 | 0 | 3.5 | 0.1 | 5.2 | 5.3 | - | - | - | - | 46.6 | -
106 | 2017 | 0.1283331 | 0.1425923 | 0.1425923 | 0 | 0.5703693 | 0.01425923 | 0 | 0 | 0 | 0 | 0.0018537 | 0 | PVA | 0.02 | 0.02 | 0 | 0 | 0 | 0 | 0 | 0 | 0 | 0 | 39 | 12 | 1600 | 40 | 0 | 0 | 0 | 0 | 1 | 0 | 0 | 0 | 20 | 7 | 1 | 3.2 | 0.1 | 4.9 | 5 | - | - | - | - | 42.4 | -
107 | 2017 | 0.1283331 | 0.1425923 | 0.1425923 | 0 | 0.5703693 | 0.01425923 | 0 | 0 | 0 | 0 | 0.0018537 | 0 | PVA | 0.02 | 0.02 | 0 | 0 | 0 | 0 | 0 | 0 | 0 | 0 | 39 | 12 | 1600 | 40 | 0 | 0 | 0 | 0 | 1 | 0 | 0 | 0 | 20 | 28 | 0 | 3.8 | 0.1 | 5.4 | 4.5 | - | - | - | - | 55.6 | -
108 | 2017 | 0.1304584 | 0.1268346 | 0.1449538 | 0 | 0.5798152 | 0.01449538 | 0 | 0 | 0 | 0 | 0.003442653 | 0 | PVA | 0.02 | 0.02 | 0 | 0 | 0 | 0 | 0 | 0 | 0 | 0 | 39 | 12 | 1600 | 40 | 0 | 0 | 0 | 0 | 1 | 0 | 0 | 0 | 20 | 7 | 1 | 3.3 | 0.1 | 5.3 | 5.2 | - | - | - | - | 49.4 | -
109 | 2017 | 0.1304584 | 0.1268346 | 0.1449538 | 0 | 0.5798152 | 0.01449538 | 0 | 0 | 0 | 0 | 0.003442653 | 0 | PVA | 0.02 | 0.02 | 0 | 0 | 0 | 0 | 0 | 0 | 0 | 0 | 39 | 12 | 1600 | 40 | 0 | 0 | 0 | 0 | 1 | 0 | 0 | 0 | 20 | 28 | 0 | 3.8 | 0.1 | 6 | 3.7 | - | - | - | - | 62.2 | -
110 | 2017 | 0.1323724 | 0.1103103 | 0.1470805 | 0 | 0.5883218 | 0.01470805 | 0 | 0 | 0 | 0 | 0.007206942 | 0 | PVA | 0.02 | 0.02 | 0 | 0 | 0 | 0 | 0 | 0 | 0 | 0 | 39 | 12 | 1600 | 40 | 0 | 0 | 0 | 0 | 1 | 0 | 0 | 0 | 20 | 7 | 1 | 4 | 0.1 | 6 | 2.6 | - | - | - | - | 58.7 | -
111 | 2007 | 0.2742125 | 0.1628822 | 0.2188889 | 0 | 0.329055 | 0 | 0 | 0 | 0 | 0 | 0.00245348 | 0.01250794 | PVA | 0.02 | 0.02 | 0 | 0 | 0 | 0 | 0 | 0 | 0 | 0 | 39 | 8 | 1620 | 42 | 0 | 0 | 0 | 0 | 0 | 0 | 0 | 0 | 20 | 6 | 52 | 3.4 | 0.2 | 4.81 | 2.86 | - | - | - | - | - | -
112 | 2007 | 0.2742125 | 0.1628822 | 0.2188889 | 0 | 0.329055 | 0 | 0 | 0 | 0 | 0 | 0.00245348 | 0.01250794 | PVA | 0.02 | 0.02 | 0 | 0 | 0 | 0 | 0 | 0 | 0 | 0 | 39 | 8 | 1620 | 42 | 0 | 0 | 0 | 0 | 0 | 0 | 0 | 0 | 20 | 6 | 82 | 3.4 | 0.2 | 4.75 | 2.51 | - | - | - | - | - | -
113 | 2007 | 0.2742125 | 0.1628822 | 0.2188889 | 0 | 0.329055 | 0 | 0 | 0 | 0 | 0 | 0.00245348 | 0.01250794 | PVA | 0.02 | 0.02 | 0 | 0 | 0 | 0 | 0 | 0 | 0 | 0 | 39 | 8 | 1620 | 42 | 0 | 0 | 0 | 0 | 0 | 0 | 0 | 0 | 20 | 6 | 112 | 3.4 | 0.2 | 4.75 | 2.51 | - | - | - | - | - | -
114 | 2014 | 0.2109899 | 0.1853843 | 0 | 0 | 0.5889282 | 0 | 0 | 0 | 0 | 0 | 0.005479592 | 0.009218006 | HTPP | 0.02 | 0 | 0 | 0 | 0 | 0.02 | 0 | 0 | 0 | 0 | 12 | 10 | 850 | 6 | 0 | 0 | 0 | 0 | 0 | 0 | 0 | 0 | 20 | 7 | 21 | 1.47 | 0.2 | 2.3 | 0.8 | - | - | - | - | 39 | -
115 | 2014 | 0.2113471 | 0.1856982 | 0 | 0 | 0.5899251 | 0 | 0 | 0 | 0 | 0 | 0.00379604 | 0.00923361 | HTPP | 0.02 | 0 | 0 | 0 | 0 | 0.02 | 0 | 0 | 0 | 0 | 12 | 10 | 850 | 6 | 0 | 0 | 0 | 0 | 0 | 0 | 0 | 0 | 20 | 7 | 21 | 2.12 | 0.2 | 2.41 | 1.61 | - | - | - | - | 37 | -
116 | 2014 | 0.2109899 | 0.1853843 | 0 | 0 | 0.5889282 | 0 | 0 | 0 | 0 | 0 | 0.005479592 | 0.009218006 | HTPP | 0.02 | 0 | 0 | 0 | 0 | 0.02 | 0 | 0 | 0 | 0 | 12 | 10 | 850 | 6 | 0 | 0 | 0 | 0 | 0 | 0 | 0 | 0 | 20 | 28 | 0 | 1.84 | 0.2 | 2.49 | 1.6 | - | - | - | - | 45 | -
117 | 2014 | 0.2113471 | 0.1856982 | 0 | 0 | 0.5899251 | 0 | 0 | 0 | 0 | 0 | 0.00379604 | 0.00923361 | HTPP | 0.02 | 0 | 0 | 0 | 0 | 0.02 | 0 | 0 | 0 | 0 | 12 | 10 | 850 | 6 | 0 | 0 | 0 | 0 | 0 | 0 | 0 | 0 | 20 | 28 | 0 | 2.02 | 0.2 | 2.58 | 2.64 | - | - | - | - | 38 | -
118 | 2014 | 0.2109899 | 0.1853843 | 0 | 0 | 0.5889282 | 0 | 0 | 0 | 0 | 0 | 0.005479592 | 0.009218006 | HTPP | 0.02 | 0 | 0 | 0 | 0 | 0.02 | 0 | 0 | 0 | 0 | 12 | 10 | 850 | 6 | 0 | 0 | 0 | 0 | 0 | 0 | 0 | 0 | 20 | 1 | 27 | 3.26 | 0.2 | 4.05 | 0.81 | - | - | - | - | 30 | -
119 | 2014 | 0.2113471 | 0.1856982 | 0 | 0 | 0.5899251 | 0 | 0 | 0 | 0 | 0 | 0.00379604 | 0.00923361 | HTPP | 0.02 | 0 | 0 | 0 | 0 | 0.02 | 0 | 0 | 0 | 0 | 12 | 10 | 850 | 6 | 0 | 0 | 0 | 0 | 0 | 0 | 0 | 0 | 20 | 1 | 27 | 2.74 | 0.2 | 4.29 | 0.8 | - | - | - | - | 31 | -
120 | 2014 | 0.2109899 | 0.1853843 | 0 | 0 | 0.5889282 | 0 | 0 | 0 | 0 | 0 | 0.005479592 | 0.009218006 | HTPP | 0.02 | 0 | 0 | 0 | 0 | 0.02 | 0 | 0 | 0 | 0 | 12 | 10 | 850 | 6 | 0 | 0 | 0 | 0 | 0 | 0 | 0 | 0 | 20 | 28 | 0 | 1.98 | 0.2 | 3.79 | 1.96 | - | - | - | - | 49 | -
121 | 2014 | 0.2113471 | 0.1856982 | 0 | 0 | 0.5899251 | 0 | 0 | 0 | 0 | 0 | 0.00379604 | 0.00923361 | HTPP | 0.02 | 0 | 0 | 0 | 0 | 0.02 | 0 | 0 | 0 | 0 | 12 | 10 | 850 | 6 | 0 | 0 | 0 | 0 | 0 | 0 | 0 | 0 | 20 | 28 | 0 | 2.67 | 0.2 | 4.25 | 3.23 | - | - | - | - | 45 | -
122 | 2014 | 0.2113471 | 0.1856982 | 0 | 0 | 0.5899251 | 0 | 0 | 0 | 0 | 0 | 0.00379604 | 0.00923361 | HTPP | 0.02 | 0 | 0 | 0 | 0 | 0.02 | 0 | 0 | 0 | 0 | 12 | 10 | 850 | 6 | 0 | 0 | 0 | 0 | 0 | 0 | 0 | 0 | 20 | 1 | 27 | 2.37 | 0.2 | 3.64 | 1.91 | - | - | - | - | 36 | -
123 | 2014 | 0.2113471 | 0.1856982 | 0 | 0 | 0.5899251 | 0 | 0 | 0 | 0 | 0 | 0.00379604 | 0.00923361 | HTPP | 0.02 | 0 | 0 | 0 | 0 | 0.02 | 0 | 0 | 0 | 0 | 12 | 10 | 850 | 6 | 0 | 0 | 0 | 0 | 0 | 0 | 0 | 0 | 20 | 7 | 21 | 1.52 | 0.2 | 3.81 | 2.95 | - | - | - | - | 48 | -
124 | 2014 | 0.2113471 | 0.1856982 | 0 | 0 | 0.5899251 | 0 | 0 | 0 | 0 | 0 | 0.00379604 | 0.00923361 | HTPP | 0.02 | 0 | 0 | 0 | 0 | 0.02 | 0 | 0 | 0 | 0 | 12 | 10 | 850 | 6 | 0 | 0 | 0 | 0 | 0 | 0 | 0 | 0 | 20 | 28 | 0 | 2.19 | 0.2 | 3.64 | 3.91 | - | - | - | - | 69 | -
125 | 2018 | 0.1688619 | 0.1891253 | 0.1350895 | 0 | 0.5065856 | 0 | 0 | 0 | 0 | 0 | 0.0003377237 | 0 | PVA | 0.02 | 0.02 | 0 | 0 | 0 | 0 | 0 | 0 | 0 | 0 | 39 | 12 | 1620 | 43 | 0 | 0 | 0 | 0 | 0 | 0 | 0 | 0 | 20 | 28 | 0 | 5 | 0.4 | 5.716667 | 4.783333 | 3.75 | 0.4464286 | 3.875 | 2.232143 | 27.2 | -
126 | 2018 | 0.1688619 | 0.1891253 | 0.1350895 | 0 | 0.5065856 | 0 | 0 | 0 | 0 | 0 | 0.0003377237 | 0 | PVA | 0.015 | 0.015 | 0 | 0 | 0 | 0 | 0 | 0 | 0 | 0 | 39 | 12 | 1620 | 43 | 0 | 0 | 0 | 0 | 0 | 0 | 0 | 0 | 20 | 28 | 0 | 3 | 0.25 | 3.2 | 2.75 | 4.375 | 1.339286 | 6.25 | 11.60714 | 31.1 | -
127 | 2018 | 0.1688619 | 0.1891253 | 0.1350895 | 0 | 0.5065856 | 0 | 0 | 0 | 0 | 0 | 0.0003377237 | 0 | PVA,CaCO3 | 0.015,0.02 | 0.015 | 0 | 0 | 0.02 | 0 | 0 | 0 | 0 | 0 | 17.4825 | 5.17425 | 3261.6 | 337.69 | 0 | 0 | 0 | 0 | 0 | 0 | 0 | 0 | 20 | 28 | 0 | 3 | 0.3 | 3.95 | 2.35 | 3.5 | 0.4464286 | 6 | 9.821429 | 31.8 | -
128 | 2018 | 0.1688619 | 0.1891253 | 0.1350895 | 0 | 0.5065856 | 0 | 0 | 0 | 0 | 0 | 0.0003377237 | 0 | PVA,CaCO3 | 0.015,0.04 | 0.015 | 0 | 0 | 0.04 | 0 | 0 | 0 | 0 | 0 | 11.4425 | 3.25825 | 3722.4 | 420.41 | 0 | 0 | 0 | 0 | 0 | 0 | 0 | 0 | 20 | 28 | 0 | 2.75 | 0.6 | 3.433333 | 3.333333 | 3.5 | 1.785714 | 5.25 | 12.5 | 32.9 | -
129 | 2018 | 0.1688619 | 0.1891253 | 0.1350895 | 0 | 0.5065856 | 0 | 0 | 0 | 0 | 0 | 0.0003377237 | 0 | PVA,CaCO3 | 0.015,0.06 | 0.015 | 0 | 0 | 0.06 | 0 | 0 | 0 | 0 | 0 | 8.8 | 2.42 | 3924 | 456.6 | 0 | 0 | 0 | 0 | 0 | 0 | 0 | 0 | 20 | 28 | 0 | 3.1 | 0.2 | 3.55 | 2.8 | 2.25 | 0.4464286 | 3 | 12.5 | 33.7 | -
130 | 2018 | 0.1688619 | 0.1891253 | 0.1350895 | 0 | 0.5065856 | 0 | 0 | 0 | 0 | 0 | 0.0003377237 | 0 | PVA | 0.0125 | 0.0125 | 0 | 0 | 0 | 0 | 0 | 0 | 0 | 0 | 39 | 12 | 1620 | 43 | 0 | 0 | 0 | 0 | 0 | 0 | 0 | 0 | 20 | 28 | 0 | 1.5 | 0.1 | 2.4 | 1.383333 | 2.5 | 0.4464286 | 3.5 | 0.8928571 | 32.9 | -
131 | 2018 | 0.1688619 | 0.1891253 | 0.1350895 | 0 | 0.5065856 | 0 | 0 | 0 | 0 | 0 | 0.0003377237 | 0 | PVA,CaCO3 | 0.0125,0.02 | 0.0125 | 0 | 0 | 0.02 | 0 | 0 | 0 | 0 | 0 | 15.595 | 4.5755 | 3405.6 | 363.54 | 0 | 0 | 0 | 0 | 0 | 0 | 0 | 0 | 20 | 28 | 0 | 2.75 | 0.3 | 3.4 | 2 | 2.5 | 0.4464286 | 4 | 4.017857 | 35.3 | -
132 | 2018 | 0.1688619 | 0.1891253 | 0.1350895 | 0 | 0.5065856 | 0 | 0 | 0 | 0 | 0 | 0.0003377237 | 0 | PVA,CaCO3 | 0.0125,0.04 | 0.0125 | 0 | 0 | 0.04 | 0 | 0 | 0 | 0 | 0 | 10.31 | 2.899 | 3808.8 | 435.92 | 0 | 0 | 0 | 0 | 0 | 0 | 0 | 0 | 20 | 28 | 0 | 3 | 0.1 | 4 | 2.25 | 4.375 | 0.4464286 | 6.25 | 5.357143 | 37.1 | -
133 | 2018 | 0.1688619 | 0.1891253 | 0.1350895 | 0 | 0.5065856 | 0 | 0 | 0 | 0 | 0 | 0.0003377237 | 0 | PVA,CaCO3 | 0.0125,0.06 | 0.0125 | 0 | 0 | 0.06 | 0 | 0 | 0 | 0 | 0 | 7.6675 | 2.06075 | 4010.4 | 472.11 | 0 | 0 | 0 | 0 | 0 | 0 | 0 | 0 | 20 | 28 | 0 | 2.2 | 0.1 | 3.1 | 1.963333 | 2.5 | 0.4464286 | 5.625 | 7.589286 | 37.8 | -
134 | 2017 | 0.2752429 | 0.160805 | 0.219997 | 0 | 0.3299956 | 0 | 0 | 0 | 0 | 0 | 0.001134514 | 0.01282494 | PVA | 0.02 | 0.02 | 0 | 0 | 0 | 0 | 0 | 0 | 0 | 0 | 39 | 12 | 1600 | 42.8 | 0 | 0 | 0 | 0 | 1 | 0 | 0 | 0 | 20 | 14 | 0 | 4 | 0.3 | 4.63 | 2.91 | - | - | 5.23 | 2.62 | 39.2 | -
135 | 2017 | 0.2752429 | 0.160805 | 0.219997 | 0 | 0.3299956 | 0 | 0 | 0 | 0 | 0 | 0.001134514 | 0.01282494 | PVA | 0.02 | 0.02 | 0 | 0 | 0 | 0 | 0 | 0 | 0 | 0 | 39 | 12 | 1600 | 42.8 | 0 | 0 | 0 | 0 | 1 | 0 | 0 | 0 | 20 | 28 | 0 | 4.4 | 0.25 | 5.14 | 2.73 | - | - | - | - | 62.5 | -
136 | 2017 | 0.1894896 | 0.1606872 | 0.219808 | 0 | 0.4158666 | 0 | 0 | 0 | 0 | 0 | 0.001010611 | 0.01313795 | PVA | 0.02 | 0.02 | 0 | 0 | 0 | 0 | 0 | 0 | 0 | 0 | 39 | 12 | 1600 | 42.8 | 0 | 0 | 0 | 0 | 1 | 0 | 0 | 0 | 20 | 14 | 0 | 3.75 | 0.3 | 4.17 | 3.24 | - | - | 6.01 | 3 | 27.7 | -
137 | 2017 | 0.1894896 | 0.1606872 | 0.219808 | 0 | 0.4158666 | 0 | 0 | 0 | 0 | 0 | 0.001010611 | 0.01313795 | PVA | 0.02 | 0.02 | 0 | 0 | 0 | 0 | 0 | 0 | 0 | 0 | 39 | 12 | 1600 | 42.8 | 0 | 0 | 0 | 0 | 1 | 0 | 0 | 0 | 20 | 28 | 0 | 4.1 | 0.25 | 4.82 | 3.02 | - | - | - | - | 54.1 | -
138 | 2016 | 0.1910549 | 0.1511911 | 0.2221682 | 0 | 0.4205153 | 0 | 0 | 0 | 0 | 0 | 0.002430724 | 0.01263977 | PVA | 0.02 | 0.02 | 0 | 0 | 0 | 0 | 0 | 0 | 0 | 0 | 39 | 12 | 1600 | 42 | 0 | 0 | 0 | 0 | 1 | 0 | 0 | 0 | 100 | 1 | 27 | 5 | 0.2 | 5.25 | 2.75 | - | - | - | - | 45 | -
139 | 2016 | 0.1910549 | 0.1511911 | 0.2221682 | 0 | 0.4205153 | 0 | 0 | 0 | 0 | 0 | 0.002430724 | 0.01263977 | PVA | 0.02 | 0.02 | 0 | 0 | 0 | 0 | 0 | 0 | 0 | 0 | 39 | 12 | 1600 | 42 | 0 | 0 | 0 | 0 | 1 | 0 | 0 | 0 | 200 | 1 | 27 | 4.5 | 0.1 | 5.25 | 1.6 | - | - | - | - | 43 | -
140 | 2016 | 0.1910549 | 0.1511911 | 0.2221682 | 0 | 0.4205153 | 0 | 0 | 0 | 0 | 0 | 0.002430724 | 0.01263977 | PVA | 0.02 | 0.02 | 0 | 0 | 0 | 0 | 0 | 0 | 0 | 0 | 39 | 12 | 1600 | 42 | 0 | 0 | 0 | 0 | 1 | 0 | 0 | 0 | 300 | 1 | 27 | 2.8 | 0.1 | 2.8 | 0.1 | - | - | - | - | 43 | -
141 | 2016 | 0.1910549 | 0.1511911 | 0.2221682 | 0 | 0.4205153 | 0 | 0 | 0 | 0 | 0 | 0.002430724 | 0.01263977 | PVA | 0.02 | 0.02 | 0 | 0 | 0 | 0 | 0 | 0 | 0 | 0 | 39 | 12 | 1600 | 42 | 0 | 0 | 0 | 0 | 1 | 0 | 0 | 0 | 400 | 1 | 27 | 2.4 | 0.1 | 2.4 | 0.1 | - | - | - | - | 36 | -
142 | 2016 | 0.1910549 | 0.1511911 | 0.2221682 | 0 | 0.4205153 | 0 | 0 | 0 | 0 | 0 | 0.002430724 | 0.01263977 | PVA | 0.02 | 0.02 | 0 | 0 | 0 | 0 | 0 | 0 | 0 | 0 | 39 | 12 | 1600 | 42 | 0 | 0 | 0 | 0 | 1 | 0 | 0 | 0 | 500 | 1 | 27 | 1.8 | 0.1 | 1.8 | 0.1 | - | - | - | - | 32 | -
143 | 2019 | 0.278319 | 0.161425 | 0.2226552 | 0 | 0.3339827 | 0 | 0 | 0 | 0 | 0 | 0.003618146 | 0 | PVA | 0.02 | 0.02 | 0 | 0 | 0 | 0 | 0 | 0 | 0 | 0 | 39 | 12 | 1620 | 42.8 | 0 | 0 | 0 | 0 | 1 | 0 | 0 | 0 | 20 | 1 | 27 | 5.5 | 0.1 | 7 | 2.3 | - | - | - | - | - | -
144 | 2019 | 0.1933114 | 0.1546491 | 0.2242413 | 0 | 0.4252851 | 0 | 0 | 0 | 0 | 0 | 0.002513049 | 0 | PVA | 0.02 | 0.02 | 0 | 0 | 0 | 0 | 0 | 0 | 0 | 0 | 39 | 12 | 1620 | 42.8 | 0 | 0 | 0 | 0 | 1 | 0 | 0 | 0 | 20 | 1 | 27 | 4.4 | 0.2 | 5.25 | 2.8 | - | - | - | - | - | -
145 | 2019 | 0.3325574 | 0.1330229 | 0.1995344 | 0 | 0.2660459 | 0.05986033 | 0 | 0 | 0 | 0 | 0.008979049 | 0 | PE | 0.02 | 0 | 0.02 | 0 | 0 | 0 | 0 | 0 | 0 | 0 | 26 | 18 | 3000 | 110 | 0 | 0 | 0 | 0 | 0 | 0 | 0 | 0 | 20 | 1 | 27 | 6 | 0.1 | 9.73 | 4.16 | - | - | - | - | 85 | -
146 | 2019 | 0.3325574 | 0.1330229 | 0.1995344 | 0 | 0.2660459 | 0.05986033 | 0 | 0 | 0 | 0 | 0.008979049 | 0 | PE | 0.02 | 0 | 0.02 | 0 | 0 | 0 | 0 | 0 | 0 | 0 | 26 | 18 | 3000 | 110 | 0 | 0 | 0 | 1 | 0 | 0 | 0 | 0 | 20 | 1 | 27 | 4.5 | 0.2 | 10.88 | 6.95 | - | - | - | - | 88 | -
147 | 2019 | 0.3537319 | 0.1414927 | 0.1485674 | 0 | 0.2829855 | 0.06367174 | 0 | 0 | 0 | 0 | 0.009550761 | 0 | PE | 0.02 | 0 | 0.02 | 0 | 0 | 0 | 0 | 0 | 0 | 0 | 26 | 18 | 3000 | 110 | 0.5 | 0.5 | 0 | 0 | 0 | 0 | 0 | 0 | 20 | 1 | 27 | 4.8 | 0.3 | 8.37 | 6.66 | - | - | - | - | 81 | -
148 | 2019 | 0.4154549 | 0.166182 | 0 | 0 | 0.3323639 | 0.07478189 | 0 | 0 | 0 | 0 | 0.01121728 | 0 | PE | 0.02 | 0 | 0.02 | 0 | 0 | 0 | 0 | 0 | 0 | 0 | 26 | 18 | 3000 | 110 | 0.5 | 0.5 | 0 | 0 | 0 | 0 | 0 | 0 | 20 | 1 | 27 | 5 | 0.3 | 8.8 | 12.5 | - | - | - | - | 66 | -
149 | 2019 | 0.4154549 | 0.166182 | 0 | 0 | 0.3323639 | 0.07478189 | 0 | 0 | 0 | 0 | 0.01121728 | 0 | PE | 0.02 | 0 | 0.02 | 0 | 0 | 0 | 0 | 0 | 0 | 0 | 26 | 18 | 3000 | 110 | 0.5 | 0.5 | 0 | 0 | 0 | 0 | 0 | 0 | 20 | 1 | 27 | 4 | 0.1 | 8.05 | 11.2 | - | - | - | - | 71 | -
150 | 2019 | 0.2710027 | 0.1842818 | 0.2168022 | 0 | 0.3252033 | 0 | 0 | 0 | 0 | 0 | 0.002710027 | 0 | PVA,STEEL | 0.02,0.01 | 0.02 | 0 | 0.01 | 0 | 0 | 0 | 0 | 0 | 0 | 192.7 | 16.3 | 1633.3 | 95.2 | 0 | 0 | 1 | 0 | 1 | 0 | 0 | 0 | 20 | 14 | 0 | 3.5 | 0.01 | 5 | 0.8 | - | - | 14 | 2.5 | 45 | -
151 | 2019 | 0.2710027 | 0.1842818 | 0.2168022 | 0 | 0.3252033 | 0 | 0 | 0 | 0 | 0 | 0.002710027 | 0 | PVA,STEEL | 0.02,0.01 | 0.02 | 0 | 0.01 | 0 | 0 | 0 | 0 | 0 | 0 | 192.7 | 16.3 | 1633.3 | 95.2 | 0 | 0 | 1 | 0 | 1 | 0 | 0 | 0 | 100 | 14 | 0 | 6 | 0.02 | 6.5 | 0.6 | - | - | 15 | 2.5 | 48 | -
152 | 2019 | 0.2710027 | 0.1842818 | 0.2168022 | 0 | 0.3252033 | 0 | 0 | 0 | 0 | 0 | 0.002710027 | 0 | PVA,STEEL | 0.02,0.01 | 0.02 | 0 | 0.01 | 0 | 0 | 0 | 0 | 0 | 0 | 192.7 | 16.3 | 1633.3 | 95.2 | 0 | 0 | 1 | 0 | 1 | 0 | 0 | 0 | 200 | 14 | 0 | 6 | 0.01 | 6 | 0.3 | - | - | 10 | 1.75 | 41 | -
153 | 2019 | 0.2710027 | 0.1842818 | 0.2168022 | 0 | 0.3252033 | 0 | 0 | 0 | 0 | 0 | 0.002710027 | 0 | PVA,STEEL | 0.02,0.01 | 0.02 | 0 | 0.01 | 0 | 0 | 0 | 0 | 0 | 0 | 192.7 | 16.3 | 1633.3 | 95.2 | 0 | 0 | 1 | 0 | 1 | 0 | 0 | 0 | 400 | 14 | 0 | 4 | 0.01 | 4 | 0.25 | - | - | 8 | 1.5 | 45 | -
154 | 2019 | 0.2710027 | 0.1842818 | 0.2168022 | 0 | 0.3252033 | 0 | 0 | 0 | 0 | 0 | 0.002710027 | 0 | PVA | 0.02 | 0.02 | 0 | 0 | 0 | 0 | 0 | 0 | 0 | 0 | 39 | 12 | 1600 | 42.8 | 0 | 0 | 1 | 0 | 1 | 0 | 0 | 0 | 20 | 14 | 0 | 4.5 | 0.025 | 5 | 1.8 | - | - | 13.5 | 3.1 | 42 | -
155 | 2019 | 0.2710027 | 0.1842818 | 0.2168022 | 0 | 0.3252033 | 0 | 0 | 0 | 0 | 0 | 0.002710027 | 0 | PVA | 0.02 | 0.02 | 0 | 0 | 0 | 0 | 0 | 0 | 0 | 0 | 39 | 12 | 1600 | 42.8 | 0 | 0 | 1 | 0 | 1 | 0 | 0 | 0 | 100 | 14 | 0 | 5 | 0.03 | 5.5 | 2 | - | - | 13 | 3.5 | 39 | -
156 | 2019 | 0.2710027 | 0.1842818 | 0.2168022 | 0 | 0.3252033 | 0 | 0 | 0 | 0 | 0 | 0.002710027 | 0 | PVA | 0.02 | 0.02 | 0 | 0 | 0 | 0 | 0 | 0 | 0 | 0 | 39 | 12 | 1600 | 42.8 | 0 | 0 | 1 | 0 | 1 | 0 | 0 | 0 | 200 | 14 | 0 | 3 | 0.01 | 6.15 | 2.4 | - | - | 5 | 1.1 | 43 | -
157 | 2019 | 0.179051 | 0.1897941 | 0.2327663 | 0 | 0.3939123 | 0 | 0 | 0 | 0 | 0 | 0.004476276 | 0 | PVA | 0.02 | 0.02 | 0 | 0 | 0 | 0 | 0 | 0 | 0 | 0 | 39 | 12 | 1600 | 42.8 | 0 | 0 | 1 | 0 | 1 | 0 | 0 | 0 | 20 | 14 | 0 | 4 | 0.01 | 4.1 | 2.85 | - | - | 10 | 3.25 | 23 | -
158 | 2019 | 0.179051 | 0.1897941 | 0.2327663 | 0 | 0.3939123 | 0 | 0 | 0 | 0 | 0 | 0.004476276 | 0 | PVA | 0.02 | 0.02 | 0 | 0 | 0 | 0 | 0 | 0 | 0 | 0 | 39 | 12 | 1600 | 42.8 | 0 | 0 | 1 | 0 | 1 | 0 | 0 | 0 | 100 | 14 | 0 | 4 | 0.01 | 4.4 | 1.6 | - | - | 10 | 3.25 | 24 | -
159 | 2019 | 0.179051 | 0.1897941 | 0.2327663 | 0 | 0.3939123 | 0 | 0 | 0 | 0 | 0 | 0.004476276 | 0 | PVA | 0.02 | 0.02 | 0 | 0 | 0 | 0 | 0 | 0 | 0 | 0 | 39 | 12 | 1600 | 42.8 | 0 | 0 | 1 | 0 | 1 | 0 | 0 | 0 | 200 | 14 | 0 | 2 | 0.01 | 3.7 | 0.7 | - | - | 4 | 1.25 | 24 | -
160 | 2011 | 0.41 | 0.135 | 0.41 | 0 | 0 | 0 | 0 | 0 | 0.026 | 0.016 | 0.0031 | 0 | PVA | 0.02 | 0.02 | 0 | 0 | 0 | 0 | 0 | 0 | 0 | 0 | 40 | 12 | 1620 | 42.8 | 0 | 0 | 0 | 0 | 1 | 0 | 0 | 0 | 20 | 0.17 | 0 | 3 | 0.2 | 3.46 | 5.97 | 0 | 0 | 9.81 | 4.832677 | 23.6 | -
161 | 2011 | 0.41 | 0.135 | 0.41 | 0 | 0 | 0 | 0 | 0 | 0.026 | 0.016 | 0.0031 | 0 | PVA | 0.02 | 0.02 | 0 | 0 | 0 | 0 | 0 | 0 | 0 | 0 | 40 | 12 | 1620 | 42.8 | 0 | 0 | 0 | 0 | 1 | 0 | 0 | 0 | 20 | 0.25 | 0 | 3.2 | 0.2 | 4.21 | 4.97 | 0 | 0 | 11.02 | 5.082021 | 34.2 | -
162 | 2011 | 0.41 | 0.135 | 0.41 | 0 | 0 | 0 | 0 | 0 | 0.026 | 0.016 | 0.0031 | 0 | PVA | 0.02 | 0.02 | 0 | 0 | 0 | 0 | 0 | 0 | 0 | 0 | 40 | 12 | 1620 | 42.8 | 0 | 0 | 0 | 0 | 1 | 0 | 0 | 0 | 20 | 0.5 | 0 | 3.4 | 0.2 | 4.57 | 4.41 | 0 | 0 | - | - | 37 | -
163 | 2011 | 0.41 | 0.135 | 0.41 | 0 | 0 | 0 | 0 | 0 | 0.026 | 0.016 | 0.0031 | 0 | PVA | 0.02 | 0.02 | 0 | 0 | 0 | 0 | 0 | 0 | 0 | 0 | 40 | 12 | 1620 | 42.8 | 0 | 0 | 0 | 0 | 1 | 0 | 0 | 0 | 20 | 1 | 0 | 3.8 | 0.2 | 4.69 | 3.99 | 0 | 0 | 11.41 | 4.084646 | 42.3 | -
164 | 2011 | 0.41 | 0.135 | 0.41 | 0 | 0 | 0 | 0 | 0 | 0.026 | 0.016 | 0.0031 | 0 | PVA | 0.02 | 0.02 | 0 | 0 | 0 | 0 | 0 | 0 | 0 | 0 | 40 | 12 | 1620 | 42.8 | 0 | 0 | 0 | 0 | 1 | 0 | 0 | 0 | 20 | 3 | 0 | 4.4 | 0.2 | 5.09 | 3.61 | 0 | 0 | 12.96 | 3.500656 | 44.7 | -
165 | 2011 | 0.41 | 0.135 | 0.41 | 0 | 0 | 0 | 0 | 0 | 0.026 | 0.016 | 0.0031 | 0 | PVA | 0.02 | 0.02 | 0 | 0 | 0 | 0 | 0 | 0 | 0 | 0 | 40 | 12 | 1620 | 42.8 | 0 | 0 | 0 | 0 | 1 | 0 | 0 | 0 | 20 | 7 | 0 | 5.1 | 0.2 | 5.57 | 3.52 | 0 | 0 | 13.55 | 3.251312 | 47.5 | -
166 | 2011 | 0.41 | 0.135 | 0.41 | 0 | 0 | 0 | 0 | 0 | 0.026 | 0.016 | 0.0031 | 0 | PVA | 0.02 | 0.02 | 0 | 0 | 0 | 0 | 0 | 0 | 0 | 0 | 40 | 12 | 1620 | 42.8 | 0 | 0 | 0 | 0 | 1 | 0 | 0 | 0 | 20 | 14 | 0 | 5.2 | 0.2 | 5.68 | 3.64 | 0 | 0 | - | - | 50.8 | -
167 | 2011 | 0.41 | 0.135 | 0.41 | 0 | 0 | 0 | 0 | 0 | 0.026 | 0.016 | 0.0031 | 0 | PVA | 0.02 | 0.02 | 0 | 0 | 0 | 0 | 0 | 0 | 0 | 0 | 40 | 12 | 1620 | 42.8 | 0 | 0 | 0 | 0 | 1 | 0 | 0 | 0 | 20 | 28 | 0 | 5.1 | 0.2 | 5.68 | 3.47 | 0 | 0 | 15.08 | 3.251312 | 55.6 | -
168 | 2011 | 0.41 | 0.135 | 0.41 | 0 | 0 | 0 | 0 | 0 | 0.026 | 0.016 | 0.0031 | 0 | PVA | 0.02 | 0.02 | 0 | 0 | 0 | 0 | 0 | 0 | 0 | 0 | 40 | 12 | 1620 | 42.8 | 0 | 0 | 0 | 0 | 1 | 0 | 0 | 0 | 20 | 60 | 0 | 5.4 | 0.2 | 5.79 | 3.52 | 0 | 0 | - | - | 56.8 | -
169 | 2013 | 0.272257 | 0.1796896 | 0.2178056 | 0 | 0.3267084 | 0 | 0 | 0 | 0 | 0 | 0.003539341 | 0 | PVA | 0.02 | 0.02 | 0 | 0 | 0 | 0 | 0 | 0 | 0 | 0 | 39 | 12 | 1620 | 42.8 | 0 | 0 | 0 | 0 | 1 | 0 | 0 | 0 | 20 | 7 | 21 | 3.5 | 0.1 | 3.6 | 0.5 | - | - | - | - | - | -
170 | 2013 | 0.272257 | 0.1796896 | 0.2178056 | 0 | 0.3267084 | 0 | 0 | 0 | 0 | 0 | 0.003539341 | 0 | PVA | 0.02 | 0.02 | 0 | 0 | 0 | 0 | 0 | 0 | 0 | 0 | 39 | 12 | 1620 | 42.8 | 0 | 0 | 0.01 | 0 | 1 | 0 | 0 | 0 | 20 | 7 | 21 | 3.8 | 0.25 | 3.9 | 0.4 | - | - | - | - | - | -
171 | 2013 | 0.272257 | 0.1796896 | 0.2178056 | 0 | 0.3267084 | 0 | 0 | 0 | 0 | 0 | 0.003539341 | 0 | PVA | 0.02 | 0.02 | 0 | 0 | 0 | 0 | 0 | 0 | 0 | 0 | 39 | 12 | 1620 | 42.8 | 0 | 0 | 0.015 | 0 | 1 | 0 | 0 | 0 | 20 | 7 | 21 | 3.6 | 0.2 | 4.3 | 1.3 | - | - | - | - | - | -
172 | 2013 | 0.272257 | 0.1796896 | 0.2178056 | 0 | 0.3267084 | 0 | 0 | 0 | 0 | 0 | 0.003539341 | 0 | PVA | 0.02 | 0.02 | 0 | 0 | 0 | 0 | 0 | 0 | 0 | 0 | 39 | 12 | 1620 | 42.8 | 0 | 0 | 0.02 | 0 | 1 | 0 | 0 | 0 | 20 | 7 | 21 | 3.8 | 1.2 | 4.7 | 3.4 | - | - | - | - | - | -
173 | 2013 | 0.272257 | 0.1796896 | 0.2178056 | 0 | 0.3267084 | 0 | 0 | 0 | 0 | 0 | 0.003539341 | 0 | PVA | 0.02 | 0.02 | 0 | 0 | 0 | 0 | 0 | 0 | 0 | 0 | 39 | 12 | 1620 | 42.8 | 0 | 0 | 0.025 | 0 | 1 | 0 | 0 | 0 | 20 | 7 | 21 | 3.8 | 0.2 | 4 | 3.5 | - | - | - | - | - | -
174 | 2013 | 0.272257 | 0.1796896 | 0.2178056 | 0 | 0.3267084 | 0 | 0 | 0 | 0 | 0 | 0.003539341 | 0 | PVA | 0.02 | 0.02 | 0 | 0 | 0 | 0 | 0 | 0 | 0 | 0 | 39 | 12 | 1620 | 42.8 | 0 | 0 | 0.03 | 0 | 1 | 0 | 0 | 0 | 20 | 7 | 21 | 3.1 | 0.1 | 4.1 | 2.8 | - | - | - | - | - | -
175 | 2013 | 0.272257 | 0.1796896 | 0.2178056 | 0 | 0.3267084 | 0 | 0 | 0 | 0 | 0 | 0.003539341 | 0 | PVA | 0.02 | 0.02 | 0 | 0 | 0 | 0 | 0 | 0 | 0 | 0 | 39 | 12 | 1620 | 42.8 | 0 | 0 | 0.04 | 0 | 1 | 0 | 0 | 0 | 20 | 7 | 21 | 3.1 | 0.2 | 3.2 | 3.3 | - | - | - | - | - | -
176 | 2015 | 0.02857143 | 0.01714286 | 0.02285714 | 0 | 0.03428571 | 0 | 0 | 0 | 0 | 0 | 0.1542857 | 0.7428571 | PVA | 0.02 | 0.02 | 0 | 0 | 0 | 0 | 0 | 0 | 0 | 0 | 39 | 8 | 1620 | 42 | 0 | 0 | 0 | 0 | 1 | 0 | 0 | 0 | 20 | 28 | 0 | - | - | - | - | 11.7 | 0.2296588 | 12.68 | 4.160105 | 62 | -
177 | 2015 | 0.02857143 | 0.01714286 | 0.02285714 | 0 | 0.03428571 | 0 | 0 | 0 | 0 | 0 | 0.1542857 | 0.7428571 | PVA | 0.02 | 0.02 | 0 | 0 | 0 | 0 | 0 | 0 | 0 | 0 | 39 | 8 | 1620 | 42 | 0 | 0 | 0 | 0 | 1 | 0 | 0 | 0 | 20 | 56 | 0 | - | - | - | - | - | - | 13.83 | 4.537402 | - | -
178 | 2015 | 0.02824859 | 0.0240113 | 0.03248588 | 0 | 0.06214689 | 0 | 0 | 0 | 0 | 0 | 0.1186441 | 0.7344633 | PVA | 0.02 | 0.02 | 0 | 0 | 0 | 0 | 0 | 0 | 0 | 0 | 39 | 8 | 1620 | 42 | 0 | 0 | 0 | 0 | 1 | 0 | 0 | 0 | 20 | 28 | 0 | - | - | - | - | 9 | 0.1312336 | 11.98 | 3.930446 | 53 | -
179 | 2015 | 0.02824859 | 0.0240113 | 0.03248588 | 0 | 0.06214689 | 0 | 0 | 0 | 0 | 0 | 0.1186441 | 0.7344633 | PVA | 0.02 | 0.02 | 0 | 0 | 0 | 0 | 0 | 0 | 0 | 0 | 39 | 8 | 1620 | 42 | 0 | 0 | 0 | 0 | 1 | 0 | 0 | 0 | 20 | 56 | 0 | - | - | - | - | - | - | 13.27 | 4.353675 | - | -
180 | 2015 | 0.02857143 | 0.01714286 | 0.02285714 | 0 | 0.03428571 | 0 | 0 | 0 | 0 | 0 | 0.1542857 | 0.7428571 | PVA | 0.02 | 0.02 | 0 | 0 | 0 | 0 | 0 | 0 | 0 | 0 | 39 | 8 | 1620 | 42 | 0 | 0 | 0 | 0 | 1 | 0 | 0 | 0 | 20 | 28 | 0 | - | - | - | - | 7.5 | 0.4265092 | 11.8 | 3.871391 | 61 | -
181 | 2015 | 0.02857143 | 0.01714286 | 0.02285714 | 0 | 0.03428571 | 0 | 0 | 0 | 0 | 0 | 0.1542857 | 0.7428571 | PVA | 0.02 | 0.02 | 0 | 0 | 0 | 0 | 0 | 0 | 0 | 0 | 39 | 8 | 1620 | 42 | 0 | 0 | 0 | 0 | 1 | 0 | 0 | 0 | 20 | 56 | 0 | - | - | - | - | - | - | 12.38 | 4.06168 | - | -
182 | 2015 | 0.02824859 | 0.0240113 | 0.03248588 | 0 | 0.06214689 | 0 | 0 | 0 | 0 | 0 | 0.1186441 | 0.7344633 | PVA | 0.02 | 0.02 | 0 | 0 | 0 | 0 | 0 | 0 | 0 | 0 | 39 | 8 | 1620 | 42 | 0 | 0 | 0 | 0 | 1 | 0 | 0 | 0 | 20 | 28 | 0 | - | - | - | - | 8 | 0.3772966 | 10.84 | 3.55643 | 52 | -
183 | 2015 | 0.02824859 | 0.0240113 | 0.03248588 | 0 | 0.06214689 | 0 | 0 | 0 | 0 | 0 | 0.1186441 | 0.7344633 | PVA | 0.02 | 0.02 | 0 | 0 | 0 | 0 | 0 | 0 | 0 | 0 | 39 | 8 | 1620 | 42 | 0 | 0 | 0 | 0 | 1 | 0 | 0 | 0 | 20 | 56 | 0 | - | - | - | - | - | - | 12.25 | 4.019029 | - | -
184 | 2015 | 0.02926544 | 0.01960784 | 0.02341235 | 0 | 0 | 0 | 0 | 0.03511853 | 0 | 0 | 0.1316945 | 0.7609014 | PVA | 0.02 | 0.02 | 0 | 0 | 0 | 0 | 0 | 0 | 0 | 0 | 39 | 8 | 1620 | 42 | 0 | 0 | 0 | 0 | 1 | 0 | 0 | 0 | 20 | 28 | 0 | - | - | - | - | 15.6 | 0.246063 | 15.44 | 5.065617 | 69 | -
185 | 2015 | 0.02926544 | 0.01960784 | 0.02341235 | 0 | 0 | 0 | 0 | 0.03511853 | 0 | 0 | 0.1316945 | 0.7609014 | PVA | 0.02 | 0.02 | 0 | 0 | 0 | 0 | 0 | 0 | 0 | 0 | 39 | 8 | 1620 | 42 | 0 | 0 | 0 | 0 | 1 | 0 | 0 | 0 | 20 | 56 | 0 | - | - | - | - | - | - | 15.81 | 5.187008 | - | -
186 | 2015 | 0.02848191 | 0.02734264 | 0.0327542 | 0 | 0 | 0 | 0 | 0.06266021 | 0 | 0 | 0.1082313 | 0.7405298 | PVA | 0.02 | 0.02 | 0 | 0 | 0 | 0 | 0 | 0 | 0 | 0 | 39 | 8 | 1620 | 42 | 0 | 0 | 0 | 0 | 1 | 0 | 0 | 0 | 20 | 28 | 0 | - | - | - | - | 8 | 0.2132546 | 14.08 | 4.619423 | 67 | -
187 | 2015 | 0.02848191 | 0.02734264 | 0.0327542 | 0 | 0 | 0 | 0 | 0.06266021 | 0 | 0 | 0.1082313 | 0.7405298 | PVA | 0.02 | 0.02 | 0 | 0 | 0 | 0 | 0 | 0 | 0 | 0 | 39 | 8 | 1620 | 42 | 0 | 0 | 0 | 0 | 1 | 0 | 0 | 0 | 20 | 56 | 0 | - | - | - | - | - | - | 14.38 | 4.717848 | - | -
188 | 2015 | 0.02857143 | 0.01714286 | 0.02285714 | 0 | 0.03428571 | 0 | 0 | 0 | 0 | 0 | 0.1542857 | 0.7428571 | PVA | 0.02 | 0.02 | 0 | 0 | 0 | 0 | 0 | 0 | 0 | 0 | 39 | 8 | 1620 | 42 | 0 | 0 | 0 | 0 | 1 | 0 | 0 | 0 | 20 | 28 | 0 | - | - | - | - | 9 | 0.0656168 | 12.2 | 4.002625 | 60 | -
189 | 2015 | 0.02857143 | 0.01714286 | 0.02285714 | 0 | 0.03428571 | 0 | 0 | 0 | 0 | 0 | 0.1542857 | 0.7428571 | PVA | 0.02 | 0.02 | 0 | 0 | 0 | 0 | 0 | 0 | 0 | 0 | 39 | 8 | 1620 | 42 | 0 | 0 | 0 | 0 | 1 | 0 | 0 | 0 | 20 | 56 | 0 | - | - | - | - | - | - | 12.92 | 4.238845 | - | -
190 | 2015 | 0.02824859 | 0.0240113 | 0.03248588 | 0 | 0.06214689 | 0 | 0 | 0 | 0 | 0 | 0.1186441 | 0.7344633 | PVA | 0.02 | 0.02 | 0 | 0 | 0 | 0 | 0 | 0 | 0 | 0 | 39 | 8 | 1620 | 42 | 0 | 0 | 0 | 0 | 1 | 0 | 0 | 0 | 20 | 28 | 0 | - | - | - | - | 10.4 | 0.2624672 | 11.42 | 3.746719 | 47 | -
191 | 2015 | 0.02824859 | 0.0240113 | 0.03248588 | 0 | 0.06214689 | 0 | 0 | 0 | 0 | 0 | 0.1186441 | 0.7344633 | PVA | 0.02 | 0.02 | 0 | 0 | 0 | 0 | 0 | 0 | 0 | 0 | 39 | 8 | 1620 | 42 | 0 | 0 | 0 | 0 | 1 | 0 | 0 | 0 | 20 | 56 | 0 | - | - | - | - | - | - | 12.64 | 4.146982 | - | -
192 | 2015 | 0.02857143 | 0.01714286 | 0.02285714 | 0 | 0.03428571 | 0 | 0 | 0 | 0 | 0 | 0.1542857 | 0.7428571 | PVA | 0.02 | 0.02 | 0 | 0 | 0 | 0 | 0 | 0 | 0 | 0 | 39 | 8 | 1620 | 42 | 0 | 0 | 0 | 0 | 1 | 0 | 0 | 0 | 20 | 28 | 0 | - | - | - | - | 9 | 0.2624672 | 11.2 | 3.674541 | 59 | -
193 | 2015 | 0.02857143 | 0.01714286 | 0.02285714 | 0 | 0.03428571 | 0 | 0 | 0 | 0 | 0 | 0.1542857 | 0.7428571 | PVA | 0.02 | 0.02 | 0 | 0 | 0 | 0 | 0 | 0 | 0 | 0 | 39 | 8 | 1620 | 42 | 0 | 0 | 0 | 0 | 1 | 0 | 0 | 0 | 20 | 56 | 0 | - | - | - | - | - | - | 12.12 | 3.976378 | - | -
194 | 2015 | 0.02824859 | 0.0240113 | 0.03248588 | 0 | 0.06214689 | 0 | 0 | 0 | 0 | 0 | 0.1186441 | 0.7344633 | PVA | 0.02 | 0.02 | 0 | 0 | 0 | 0 | 0 | 0 | 0 | 0 | 39 | 8 | 1620 | 42 | 0 | 0 | 0 | 0 | 1 | 0 | 0 | 0 | 20 | 28 | 0 | - | - | - | - | 7.4 | 0.0984252 | 10.48 | 3.43832 | 45 | -
195 | 2015 | 0.02824859 | 0.0240113 | 0.03248588 | 0 | 0.06214689 | 0 | 0 | 0 | 0 | 0 | 0.1186441 | 0.7344633 | PVA | 0.02 | 0.02 | 0 | 0 | 0 | 0 | 0 | 0 | 0 | 0 | 39 | 8 | 1620 | 42 | 0 | 0 | 0 | 0 | 1 | 0 | 0 | 0 | 20 | 56 | 0 | - | - | - | - | - | - | 11.68 | 3.832021 | - | -
196 | 2015 | 0.02926544 | 0.01960784 | 0.02341235 | 0 | 0 | 0 | 0 | 0.03511853 | 0 | 0 | 0.1316945 | 0.7609014 | PVA | 0.02 | 0.02 | 0 | 0 | 0 | 0 | 0 | 0 | 0 | 0 | 39 | 8 | 1620 | 42 | 0 | 0 | 0 | 0 | 1 | 0 | 0 | 0 | 20 | 28 | 0 | - | - | - | - | 12 | 0.164042 | 14.93 | 4.898294 | 69 | -
197 | 2015 | 0.02926544 | 0.01960784 | 0.02341235 | 0 | 0 | 0 | 0 | 0.03511853 | 0 | 0 | 0.1316945 | 0.7609014 | PVA | 0.02 | 0.02 | 0 | 0 | 0 | 0 | 0 | 0 | 0 | 0 | 39 | 8 | 1620 | 42 | 0 | 0 | 0 | 0 | 1 | 0 | 0 | 0 | 20 | 56 | 0 | - | - | - | - | - | - | 15.24 | 5 | - | -
198 | 2015 | 0.02848191 | 0.02734264 | 0.0327542 | 0 | 0 | 0 | 0 | 0.06266021 | 0 | 0 | 0.1082313 | 0.7405298 | PVA | 0.02 | 0.02 | 0 | 0 | 0 | 0 | 0 | 0 | 0 | 0 | 39 | 8 | 1620 | 42 | 0 | 0 | 0 | 0 | 1 | 0 | 0 | 0 | 20 | 28 | 0 | - | - | - | - | 8 | 0.1312336 | 13.62 | 4.468504 | 67 | -
199 | 2015 | 0.02848191 | 0.02734264 | 0.0327542 | 0 | 0 | 0 | 0 | 0.06266021 | 0 | 0 | 0.1082313 | 0.7405298 | PVA | 0.02 | 0.02 | 0 | 0 | 0 | 0 | 0 | 0 | 0 | 0 | 39 | 8 | 1620 | 42 | 0 | 0 | 0 | 0 | 1 | 0 | 0 | 0 | 20 | 56 | 0 | - | - | - | - | - | - | 13.87 | 4.550525 | - | -
200 | 2009 | 0.162942 | 0.1321697 | 0.2300358 | 0 | 0.4570448 | 0 | 0 | 0 | 0 | 0 | 0.00469152 | 0.01311608 | PVA | 0.02 | 0.02 | 0 | 0 | 0 | 0 | 0 | 0 | 0 | 0 | 39 | 8 | 1600 | 42 | 0 | 0 | 0.2 | 0 | 1 | 0 | 0 | 0 | 20 | 7 | 21 | - | - | 5.09 | 2.69 | - | - | - | - | 53.4 | -
201 | 2009 | 0.1615565 | 0.1410494 | 0.2280798 | 0 | 0.4531586 | 0 | 0 | 0 | 0 | 0 | 0.003151103 | 0.01300455 | PVA | 0.02 | 0.02 | 0 | 0 | 0 | 0 | 0 | 0 | 0 | 0 | 39 | 8 | 1600 | 42 | 0 | 0 | 0.1 | 0 | 1 | 0 | 0 | 0 | 20 | 7 | 21 | - | - | 4.1 | 1.38 | - | - | - | - | 51.5 | -
202 | 2009 | 0.1601944 | 0.1497793 | 0.2261568 | 0 | 0.4493379 | 0 | 0 | 0 | 0 | 0 | 0.001636661 | 0.01289491 | PVA | 0.02 | 0.02 | 0 | 0 | 0 | 0 | 0 | 0 | 0 | 0 | 39 | 8 | 1600 | 42 | 0 | 0 | 0 | 0 | 1 | 0 | 0 | 0 | 20 | 7 | 21 | - | - | 4.29 | 1.49 | - | - | - | - | 50.9 | -
203 | 2009 | 0.184224 | 0.1494325 | 0.260081 | 0 | 0.3878401 | 0 | 0 | 0 | 0 | 0 | 0.003593224 | 0.01482918 | PVA | 0.02 | 0.02 | 0 | 0 | 0 | 0 | 0 | 0 | 0 | 0 | 39 | 8 | 1600 | 42 | 0 | 0 | 0 | 0 | 1 | 0 | 0 | 0 | 20 | 7 | 21 | - | - | 5.53 | 2.07 | - | - | - | - | 55.9 | -
204 | 2009 | 0.182455 | 0.159295 | 0.2575835 | 0 | 0.3841157 | 0 | 0 | 0 | 0 | 0 | 0.001864091 | 0.01468678 | PVA | 0.02 | 0.02 | 0 | 0 | 0 | 0 | 0 | 0 | 0 | 0 | 39 | 8 | 1600 | 42 | 0 | 0 | 0.2 | 0 | 1 | 0 | 0 | 0 | 20 | 7 | 21 | - | - | 5.02 | 2.08 | - | - | - | - | 53.6 | -
205 | 2009 | 0.1798141 | 0.1681234 | 0.2538551 | 0 | 0.3785559 | 0 | 0 | 0 | 0 | 0 | 0.005177309 | 0.0144742 | PVA | 0.02 | 0.02 | 0 | 0 | 0 | 0 | 0 | 0 | 0 | 0 | 39 | 8 | 1600 | 42 | 0 | 0 | 0.1 | 0 | 1 | 0 | 0 | 0 | 20 | 7 | 21 | - | - | 4.07 | 1.87 | - | - | - | - | 50.1 | -
206 | 2009 | 0.2120397 | 0.171995 | 0.2993501 | 0 | 0.2973807 | 0 | 0 | 0 | 0 | 0 | 0.002166349 | 0.01706821 | PVA | 0.02 | 0.02 | 0 | 0 | 0 | 0 | 0 | 0 | 0 | 0 | 39 | 8 | 1600 | 42 | 0 | 0 | 0.1 | 0 | 1 | 0 | 0 | 0 | 20 | 7 | 21 | - | - | 6.44 | 2.69 | - | - | - | - | 58.1 | -
207 | 2009 | 0.2084812 | 0.1820177 | 0.2943265 | 0 | 0.2923901 | 0 | 0 | 0 | 0 | 0 | 0.006002711 | 0.01678177 | PVA | 0.02 | 0.02 | 0 | 0 | 0 | 0 | 0 | 0 | 0 | 0 | 39 | 8 | 1600 | 42 | 0 | 0 | 0 | 0 | 1 | 0 | 0 | 0 | 20 | 7 | 21 | - | - | 5.11 | 2.41 | - | - | - | - | 55.3 | -
208 | 2009 | 0.2062185 | 0.1928111 | 0.291132 | 0 | 0.2892166 | 0 | 0 | 0 | 0 | 0 | 0.004022218 | 0.01659963 | PVA | 0.02 | 0.02 | 0 | 0 | 0 | 0 | 0 | 0 | 0 | 0 | 39 | 8 | 1600 | 42 | 0 | 0 | 0.2 | 0 | 1 | 0 | 0 | 0 | 20 | 7 | 21 | - | - | 4.64 | 2.52 | - | - | - | - | 52.8 | -
209 | 2007 | 0.4545455 | 0.1227273 | 0.3636364 | 0 | 0.04545455 | 0 | 0 | 0 | 0 | 0 | 0.01363636 | 0 | PVA | 0.02 | 0.02 | 0 | 0 | 0 | 0 | 0 | 0 | 0 | 0 | 39 | 12 | 1092 | 25.8 | 0 | 0 | 0 | 0 | 1 | 0 | 0 | 0 | 20 | 84 | 0 | 4.64 | 0.1 | 5.48 | 0.37 | - | - | - | - | - | -
210 | 2007 | 0.4310345 | 0.125 | 0.3448276 | 0 | 0.0862069 | 0 | 0 | 0 | 0 | 0 | 0.01293103 | 0 | PVA | 0.02 | 0.02 | 0 | 0 | 0 | 0 | 0 | 0 | 0 | 0 | 39 | 12 | 1092 | 25.8 | 0 | 0 | 0 | 0 | 1 | 0 | 0 | 0 | 20 | 84 | 0 | 4.58 | 0.1 | 5.6 | 0.66 | - | - | - | - | - | -
211 | 2007 | 0.3267974 | 0.1405229 | 0.2614379 | 0 | 0.2614379 | 0 | 0 | 0 | 0 | 0 | 0.009803922 | 0 | PVA | 0.02 | 0.02 | 0 | 0 | 0 | 0 | 0 | 0 | 0 | 0 | 39 | 12 | 1092 | 25.8 | 0 | 0 | 0 | 0 | 1 | 0 | 0 | 0 | 20 | 84 | 0 | 3.95 | 0.1 | 4.72 | 1.11 | - | - | - | - | - | -
212 | 2007 | 0.3021148 | 0.1450151 | 0.2416918 | 0 | 0.3021148 | 0 | 0 | 0 | 0 | 0 | 0.009063444 | 0 | PVA | 0.02 | 0.02 | 0 | 0 | 0 | 0 | 0 | 0 | 0 | 0 | 39 | 12 | 1092 | 25.8 | 0 | 0 | 0 | 0 | 1 | 0 | 0 | 0 | 20 | 84 | 0 | 4.42 | 0.1 | 5.56 | 1.98 | - | - | - | - | - | -
213 | 2007 | 0.2808989 | 0.1488764 | 0.2247191 | 0 | 0.3370787 | 0 | 0 | 0 | 0 | 0 | 0.008426966 | 0 | PVA | 0.02 | 0.02 | 0 | 0 | 0 | 0 | 0 | 0 | 0 | 0 | 39 | 12 | 1092 | 25.8 | 0 | 0 | 0 | 0 | 1 | 0 | 0 | 0 | 20 | 84 | 0 | 4.11 | 0.1 | 4.86 | 2.49 | - | - | - | - | - | -
214 | 2007 | 0.2544529 | 0.1526718 | 0.2035623 | 0 | 0.3816794 | 0 | 0 | 0 | 0 | 0 | 0.007633588 | 0 | PVA | 0.02 | 0.02 | 0 | 0 | 0 | 0 | 0 | 0 | 0 | 0 | 39 | 12 | 1092 | 25.8 | 0 | 0 | 0 | 0 | 1 | 0 | 0 | 0 | 20 | 84 | 0 | 3.69 | 0.1 | 4.47 | 2.69 | - | - | - | - | - | -
215 | 2007 | 0.4016757 | 0.1754336 | 0.4016757 | 0 | 0 | 0 | 0 | 0 | 0 | 0 | 0.008752504 | 0.01246249 | PVA | 0.02 | 0.02 | 0 | 0 | 0 | 0 | 0 | 0 | 0 | 0 | 39 | 12 | 1092 | 25.8 | 0 | 0 | 1 | 0 | 1 | 0 | 0 | 0 | 20 | 28 | 0 | 2.92 | 0.1 | 4.41 | 4.88 | - | - | - | - | - | -
216 | 2007 | 0.2785475 | 0.1423794 | 0.2231247 | 0 | 0.3344482 | 0 | 0 | 0 | 0 | 0 | 0.009077879 | 0.01242236 | PVA | 0.02 | 0.02 | 0 | 0 | 0 | 0 | 0 | 0 | 0 | 0 | 39 | 12 | 1092 | 25.8 | 0 | 0 | 1 | 0 | 1 | 0 | 0 | 0 | 20 | 84 | 0 | 3.3 | 0.1 | 4.14 | 3.41 | - | - | - | - | - | -
217 | 2007 | 0.1707841 | 0.1552095 | 0.3764769 | 0 | 0.273362 | 0 | 0 | 0 | 0 | 0 | 0.01020408 | 0.01396348 | PVA | 0.02 | 0.02 | 0 | 0 | 0 | 0 | 0 | 0 | 0 | 0 | 39 | 12 | 1092 | 25.8 | 0 | 0 | 1 | 0 | 1 | 0 | 0 | 0 | 20 | 28 | 0 | 3.8 | 0.1 | 4.23 | 1.54 | - | - | - | - | - | -
218 | 2007 | 0.1548199 | 0.1407011 | 0.3412853 | 0 | 0.3412853 | 0 | 0 | 0 | 0 | 0 | 0.009250243 | 0.01265823 | PVA | 0.02 | 0.02 | 0 | 0 | 0 | 0 | 0 | 0 | 0 | 0 | 39 | 12 | 1092 | 25.8 | 0 | 0 | 1 | 0 | 1 | 0 | 0 | 0 | 20 | 28 | 0 | 3.69 | 0.1 | 4.8 | 3.9 | - | - | - | - | - | -
219 | 2007 | 0.2059585 | 0.1871762 | 0.4540155 | 0 | 0.1237047 | 0 | 0 | 0 | 0 | 0 | 0.0123057 | 0.01683938 | PVA | 0.02 | 0.02 | 0 | 0 | 0 | 0 | 0 | 0 | 0 | 0 | 39 | 12 | 1092 | 25.8 | 0 | 0 | 1 | 0 | 1 | 0 | 0 | 0 | 20 | 28 | 0 | 3.92 | 0.1 | 4.77 | 4.29 | - | - | - | - | - | -
220 | 2007 | 0.1548199 | 0.1407011 | 0.3412853 | 0 | 0.3412853 | 0 | 0 | 0 | 0 | 0 | 0.009250243 | 0.01265823 | PVA | 0.02 | 0.02 | 0 | 0 | 0 | 0 | 0 | 0 | 0 | 0 | 39 | 12 | 1092 | 25.8 | 0 | 0 | 1 | 0 | 1 | 0 | 0 | 0 | 20 | 28 | 0 | 3.08 | 0.1 | 4.35 | 3.95 | - | - | - | - | - | -
221 | 2008 | 0.2752426 | 0.1598339 | 0.2197112 | 0 | 0.3302912 | 0 | 0 | 0 | 0 | 0 | 0.002366121 | 0.01255493 | PVA | 0.02 | 0.02 | 0 | 0 | 0 | 0 | 0 | 0 | 0 | 0 | 39 | 8 | 1620 | 42.8 | 0 | 0 | 0 | 0 | 1 | 0 | 0 | 0 | 20 | 7 | 0 | 3.1 | 0.25 | 3.88 | 3.53 | - | - | - | - | 38.1 | -
222 | 2008 | 0.2752426 | 0.1598339 | 0.2197112 | 0 | 0.3302912 | 0 | 0 | 0 | 0 | 0 | 0.002366121 | 0.01255493 | PVA | 0.02 | 0.02 | 0 | 0 | 0 | 0 | 0 | 0 | 0 | 0 | 39 | 8 | 1620 | 42.8 | 0 | 0 | 0 | 0 | 1 | 0 | 0 | 0 | 20 | 7 | 21 | 4.1 | 0.25 | 4.53 | 3.21 | - | - | - | - | 50.2 | -
223 | 2008 | 0.2752426 | 0.1598339 | 0.2197112 | 0 | 0.3302912 | 0 | 0 | 0 | 0 | 0 | 0.002366121 | 0.01255493 | PVA | 0.02 | 0.02 | 0 | 0 | 0 | 0 | 0 | 0 | 0 | 0 | 39 | 8 | 1620 | 42.8 | 0 | 0 | 0 | 0 | 1 | 0 | 0 | 0 | 20 | 7 | 51 | 4.25 | 0.25 | 4.75 | 3.13 | - | - | - | - | - | -
224 | 2008 | 0.2752426 | 0.1598339 | 0.2197112 | 0 | 0.3302912 | 0 | 0 | 0 | 0 | 0 | 0.002366121 | 0.01255493 | PVA | 0.02 | 0.02 | 0 | 0 | 0 | 0 | 0 | 0 | 0 | 0 | 39 | 8 | 1620 | 42.8 | 0 | 0 | 0 | 0 | 1 | 0 | 0 | 0 | 20 | 7 | 111 | 4.2 | 0.25 | 4.66 | 3.07 | - | - | - | - | - | -
225 | 2009 | 0.2752429 | 0.160805 | 0.219997 | 0 | 0.3299956 | 0 | 0 | 0 | 0 | 0 | 0.001134514 | 0.01282494 | PVA | 0.02 | 0.02 | 0 | 0 | 0 | 0 | 0 | 0 | 0 | 0 | 39 | 8 | 1620 | 42.8 | 0 | 0 | 0 | 0 | 1 | 0 | 0 | 0 | 20 | 28 | 0 | 4.5 | 0.1 | 5.13 | 2.09 | 11 | 0.4265092 | 12.12 | 1.479659 | 62.5 | -
226 | 2009 | 0.2750088 | 0.1607975 | 0.2199068 | 0 | 0.3301107 | 0 | 0 | 0 | 0 | 0 | 0.001152131 | 0.01302409 | PVA | 0.02 | 0.02 | 0 | 0 | 0 | 0 | 0 | 0 | 0 | 0 | 39 | 8 | 1620 | 42.8 | 0 | 1 | 0 | 0 | 1 | 0 | 0 | 0 | 20 | 28 | 0 | 4.2 | 0.2 | 4.65 | 1.95 | 9.5 | 0.328084 | 10.9 | 1.345144 | 58.9 | -
227 | 2009 | 0.2749211 | 0.1608797 | 0.2194278 | 0 | 0.3304144 | 0 | 0 | 0 | 0 | 0 | 0.001120049 | 0.01323694 | PVA | 0.02 | 0.02 | 0 | 0 | 0 | 0 | 0 | 0 | 0 | 0 | 39 | 8 | 1620 | 42.8 | 0 | 1 | 0 | 0 | 1 | 0 | 0 | 0 | 20 | 28 | 0 | 4.1 | 0.1 | 4.16 | 1.64 | 8 | 0.328084 | 10.5 | 1.200787 | 53.9 | -
228 | 2009 | 0.1894896 | 0.1606872 | 0.219808 | 0 | 0.4158666 | 0 | 0 | 0 | 0 | 0 | 0.001010611 | 0.01313795 | PVA | 0.02 | 0.02 | 0 | 0 | 0 | 0 | 0 | 0 | 0 | 0 | 39 | 8 | 1620 | 42.8 | 0 | 0 | 0 | 0 | 1 | 0 | 0 | 0 | 20 | 28 | 0 | 4.2 | 0.2 | 4.59 | 2.99 | 11.2 | 0.410105 | 11.48 | 1.496063 | 54.1 | -
229 | 2009 | 0.1892405 | 0.1605211 | 0.2200113 | 0 | 0.4159188 | 0 | 0 | 0 | 0 | 0 | 0.0009744089 | 0.01333402 | PVA | 0.02 | 0.02 | 0 | 0 | 0 | 0 | 0 | 0 | 0 | 0 | 39 | 8 | 1620 | 42.8 | 0 | 1 | 0 | 0 | 1 | 0 | 0 | 0 | 20 | 28 | 0 | 4.1 | 0.15 | 4.27 | 2.92 | 8.1 | 0.2624672 | 10.83 | 1.469816 | 45 | -
230 | 2009 | 0.1889838 | 0.1608705 | 0.2202207 | 0 | 0.4154519 | 0 | 0 | 0 | 0 | 0 | 0.0009371095 | 0.01353603 | PVA | 0.02 | 0.02 | 0 | 0 | 0 | 0 | 0 | 0 | 0 | 0 | 39 | 8 | 1620 | 42.8 | 0 | 1 | 0 | 0 | 1 | 0 | 0 | 0 | 20 | 28 | 0 | 3.6 | 0.25 | 4.07 | 2.46 | 7.8 | 0.3608924 | 10.45 | 1.282808 | 40.7 | -
231 | 2007 | 0.2752426 | 0.1598339 | 0.2197112 | 0 | 0.3302912 | 0 | 0 | 0 | 0 | 0 | 0.002366121 | 0.01255493 | PVA | 0.02 | 0.02 | 0 | 0 | 0 | 0 | 0 | 0 | 0 | 0 | 39 | 8 | 1620 | 42.8 | 0 | 0 | 0 | 0 | 1 | 0 | 0 | 0 | 20 | 7 | 0 | 2.8 | 0.2 | 3.73 | 3.48 | - | - | - | - | 38.1 | -
232 | 2007 | 0.2752426 | 0.1598339 | 0.2197112 | 0 | 0.3302912 | 0 | 0 | 0 | 0 | 0 | 0.002366121 | 0.01255493 | PVA | 0.02 | 0.02 | 0 | 0 | 0 | 0 | 0 | 0 | 0 | 0 | 39 | 8 | 1620 | 42.8 | 0 | 0 | 0 | 0 | 1 | 0 | 0 | 0 | 20 | 14 | 14 | 3.8 | 0.2 | 4.45 | 3.16 | - | - | - | - | 50.2 | -
233 | 2007 | 0.2752426 | 0.1598339 | 0.2197112 | 0 | 0.3302912 | 0 | 0 | 0 | 0 | 0 | 0.002366121 | 0.01255493 | PVA | 0.02 | 0.02 | 0 | 0 | 0 | 0 | 0 | 0 | 0 | 0 | 39 | 8 | 1620 | 42.8 | 0 | 0 | 0 | 0 | 1 | 0 | 0 | 0 | 20 | 14 | 39 | 4 | 0.35 | 4.456 | 3.075 | - | - | - | - | - | -
234 | 2007 | 0.2752426 | 0.1598339 | 0.2197112 | 0 | 0.3302912 | 0 | 0 | 0 | 0 | 0 | 0.002366121 | 0.01255493 | PVA | 0.02 | 0.02 | 0 | 0 | 0 | 0 | 0 | 0 | 0 | 0 | 39 | 8 | 1620 | 42.8 | 0 | 0 | 0 | 0 | 1 | 0 | 0 | 0 | 20 | 14 | 64 | 4.5 | 0.2 | 4.73 | 2.93 | - | - | - | - | - | -
235 | 2007 | 0.1894293 | 0.160475 | 0.2198557 | 0 | 0.4156647 | 0 | 0 | 0 | 0 | 0 | 0.001815773 | 0.01275948 | PVA | 0.02 | 0.02 | 0 | 0 | 0 | 0 | 0 | 0 | 0 | 0 | 39 | 8 | 1620 | 42.8 | 0 | 0 | 0 | 0 | 1 | 0 | 0 | 0 | 20 | 7 | 0 | 2.5 | 0.2 | 3.15 | 4.21 | - | - | - | - | 21.6 | -
236 | 2007 | 0.1894293 | 0.160475 | 0.2198557 | 0 | 0.4156647 | 0 | 0 | 0 | 0 | 0 | 0.001815773 | 0.01275948 | PVA | 0.02 | 0.02 | 0 | 0 | 0 | 0 | 0 | 0 | 0 | 0 | 39 | 8 | 1620 | 42.8 | 0 | 0 | 0 | 0 | 1 | 0 | 0 | 0 | 20 | 14 | 14 | 3.5 | 0.25 | 4.07 | 3.4 | - | - | - | - | 36.3 | -
237 | 2007 | 0.1894293 | 0.160475 | 0.2198557 | 0 | 0.4156647 | 0 | 0 | 0 | 0 | 0 | 0.001815773 | 0.01275948 | PVA | 0.02 | 0.02 | 0 | 0 | 0 | 0 | 0 | 0 | 0 | 0 | 39 | 8 | 1620 | 42.8 | 0 | 0 | 0 | 0 | 1 | 0 | 0 | 0 | 20 | 14 | 39 | 3.8 | 0.5 | 4.16 | 3.37 | - | - | - | - | - | -
238 | 2007 | 0.1894293 | 0.160475 | 0.2198557 | 0 | 0.4156647 | 0 | 0 | 0 | 0 | 0 | 0.001815773 | 0.01275948 | PVA | 0.02 | 0.02 | 0 | 0 | 0 | 0 | 0 | 0 | 0 | 0 | 39 | 8 | 1620 | 42.8 | 0 | 0 | 0 | 0 | 1 | 0 | 0 | 0 | 20 | 14 | 64 | 3.6 | 0.25 | 4.32 | 3.43 | - | - | - | - | - | -
239 | 2014 | 0.2772581 | 0.1582962 | 0.2182568 | 0 | 0.3324219 | 0 | 0 | 0 | 0 | 0 | 0.00129515 | 0.01247182 | PVA | 0.02 | 0.02 | 0 | 0 | 0 | 0 | 0 | 0 | 0 | 0 | 39 | 12 | 1600 | 40 | 0 | 0 | 0 | 0 | 0 | 0 | 0 | 0 | 20 | 1 | 27 | 3.4 | 0.15 | 5.1 | 2.1 | - | - | - | - | - | -
240 | 2014 | 0.1592059 | 0.1592059 | 0.2225935 | 0 | 0.445187 | 0 | 0 | 0 | 0 | 0 | 0.00103189 | 0.01277578 | PVA | 0.02 | 0.02 | 0 | 0 | 0 | 0 | 0 | 0 | 0 | 0 | 39 | 12 | 1600 | 40 | 0 | 0 | 0 | 0 | 0 | 0 | 0 | 0 | 20 | 1 | 27 | 3.1 | 0.2 | 4.5 | 4.5 | - | - | - | - | - | -
241 | 2018 | 0.5389383 | 0.1347346 | 0.323363 | 0 | 0 | 0 | 0 | 0 | 0 | 0 | 0.002964161 | 0 | STEEL,Polypropylene | 0.01,0.01 | 0 | 0 | 0.01 | 0 | 0.01 | 0 | 0 | 0 | 0 | 625 | 20 | 850 | 102.5 | 0 | 0 | 0 | 0 | 0 | 0 | 0 | 0 | 20 | 7 | 0 | - | - | - | - | - | - | - | - | 45 | -
242 | 2018 | 0.5389383 | 0.1347346 | 0.323363 | 0 | 0 | 0 | 0 | 0 | 0 | 0 | 0.002964161 | 0 | STEEL,Polypropylene | 0.01,0.01 | 0 | 0 | 0.01 | 0 | 0.01 | 0 | 0 | 0 | 0 | 625 | 20 | 850 | 102.5 | 0 | 0 | 0 | 0 | 0 | 0 | 0 | 0 | 20 | 28 | 0 | - | - | 5.4 | - | - | - | 4.4 | - | 49 | -
243 | 2018 | 0.5389383 | 0.1347346 | 0.323363 | 0 | 0 | 0 | 0 | 0 | 0 | 0 | 0.002964161 | 0 | STEEL,Polypropylene | 0.01,0.01 | 0 | 0 | 0.01 | 0 | 0.01 | 0 | 0 | 0 | 0 | 625 | 20 | 850 | 102.5 | 0 | 0 | 0 | 0 | 0 | 0 | 0 | 0 | 20 | 56 | 0 | - | - | - | - | - | - | - | - | 57 | -
244 | 2018 | 0.5389383 | 0.1347346 | 0.323363 | 0 | 0 | 0 | 0 | 0 | 0 | 0 | 0.002964161 | 0 | STEEL,Polypropylene | 0.01,0.01 | 0 | 0 | 0.01 | 0 | 0.01 | 0 | 0 | 0 | 0 | 625 | 20 | 850 | 102.5 | 0 | 0 | 0 | 0 | 0 | 0 | 0 | 0 | 20 | 90 | 0 | - | - | 5.6 | - | - | - | 4.5 | - | 58 | -
245 | 2018 | 0.323363 | 0.1347346 | 0.323363 | 0 | 0.2155753 | 0 | 0 | 0 | 0 | 0 | 0.002964161 | 0 | STEEL,Polypropylene | 0.01,0.01 | 0 | 0 | 0.01 | 0 | 0.01 | 0 | 0 | 0 | 0 | 625 | 20 | 850 | 102.5 | 0 | 0 | 0 | 0 | 0 | 0 | 0 | 0 | 20 | 7 | 0 | - | - | - | - | - | - | - | - | 28 | -
246 | 2018 | 0.323363 | 0.1347346 | 0.323363 | 0 | 0.2155753 | 0 | 0 | 0 | 0 | 0 | 0.002964161 | 0 | STEEL,Polypropylene | 0.01,0.01 | 0 | 0 | 0.01 | 0 | 0.01 | 0 | 0 | 0 | 0 | 625 | 20 | 850 | 102.5 | 0 | 0 | 0 | 0 | 0 | 0 | 0 | 0 | 20 | 28 | 0 | - | - | 5 | - | - | - | 3.7 | - | 34 | -
247 | 2018 | 0.323363 | 0.1347346 | 0.323363 | 0 | 0.2155753 | 0 | 0 | 0 | 0 | 0 | 0.002964161 | 0 | STEEL,Polypropylene | 0.01,0.01 | 0 | 0 | 0.01 | 0 | 0.01 | 0 | 0 | 0 | 0 | 625 | 20 | 850 | 102.5 | 0 | 0 | 0 | 0 | 0 | 0 | 0 | 0 | 20 | 56 | 0 | - | - | - | - | - | - | - | - | 44 | -
248 | 2018 | 0.323363 | 0.1347346 | 0.323363 | 0 | 0.2155753 | 0 | 0 | 0 | 0 | 0 | 0.002964161 | 0 | STEEL,Polypropylene | 0.01,0.01 | 0 | 0 | 0.01 | 0 | 0.01 | 0 | 0 | 0 | 0 | 625 | 20 | 850 | 102.5 | 0 | 0 | 0 | 0 | 0 | 0 | 0 | 0 | 20 | 90 | 0 | - | - | 5.7 | - | - | - | 4.8 | - | 48 | -
249 | 2018 | 0.2155753 | 0.1347346 | 0.323363 | 0 | 0.323363 | 0 | 0 | 0 | 0 | 0 | 0.002964161 | 0 | STEEL,Polypropylene | 0.01,0.01 | 0 | 0 | 0.01 | 0 | 0.01 | 0 | 0 | 0 | 0 | 625 | 20 | 850 | 102.5 | 0 | 0 | 0 | 0 | 0 | 0 | 0 | 0 | 20 | 7 | 0 | - | - | - | - | - | - | - | - | 25 | -
250 | 2018 | 0.2155753 | 0.1347346 | 0.323363 | 0 | 0.323363 | 0 | 0 | 0 | 0 | 0 | 0.002964161 | 0 | STEEL,Polypropylene | 0.01,0.01 | 0 | 0 | 0.01 | 0 | 0.01 | 0 | 0 | 0 | 0 | 625 | 20 | 850 | 102.5 | 0 | 0 | 0 | 0 | 0 | 0 | 0 | 0 | 20 | 28 | 0 | - | - | 4.7 | - | - | - | 3.6 | - | 37 | -
251 | 2018 | 0.2155753 | 0.1347346 | 0.323363 | 0 | 0.323363 | 0 | 0 | 0 | 0 | 0 | 0.002964161 | 0 | STEEL,Polypropylene | 0.01,0.01 | 0 | 0 | 0.01 | 0 | 0.01 | 0 | 0 | 0 | 0 | 625 | 20 | 850 | 102.5 | 0 | 0 | 0 | 0 | 0 | 0 | 0 | 0 | 20 | 56 | 0 | - | - | - | - | - | - | - | - | 47 | -
252 | 2018 | 0.2155753 | 0.1347346 | 0.323363 | 0 | 0.323363 | 0 | 0 | 0 | 0 | 0 | 0.002964161 | 0 | STEEL,Polypropylene | 0.01,0.01 | 0 | 0 | 0.01 | 0 | 0.01 | 0 | 0 | 0 | 0 | 625 | 20 | 850 | 102.5 | 0 | 0 | 0 | 0 | 0 | 0 | 0 | 0 | 20 | 90 | 0 | - | - | 5.6 | - | - | - | 4.4 | - | 50 | -
253 | 2018 | 0.1077877 | 0.1347346 | 0.323363 | 0 | 0.4311506 | 0 | 0 | 0 | 0 | 0 | 0.002964161 | 0 | STEEL,Polypropylene | 0.01,0.01 | 0 | 0 | 0.01 | 0 | 0.01 | 0 | 0 | 0 | 0 | 625 | 20 | 850 | 102.5 | 0 | 0 | 0 | 0 | 0 | 0 | 0 | 0 | 20 | 7 | 0 | - | - | - | - | - | - | - | - | 14 | -
254 | 2018 | 0.1077877 | 0.1347346 | 0.323363 | 0 | 0.4311506 | 0 | 0 | 0 | 0 | 0 | 0.002964161 | 0 | STEEL,Polypropylene | 0.01,0.01 | 0 | 0 | 0.01 | 0 | 0.01 | 0 | 0 | 0 | 0 | 625 | 20 | 850 | 102.5 | 0 | 0 | 0 | 0 | 0 | 0 | 0 | 0 | 20 | 28 | 0 | - | - | 3.8 | - | - | - | 2.8 | - | 25 | -
255 | 2018 | 0.1077877 | 0.1347346 | 0.323363 | 0 | 0.4311506 | 0 | 0 | 0 | 0 | 0 | 0.002964161 | 0 | STEEL,Polypropylene | 0.01,0.01 | 0 | 0 | 0.01 | 0 | 0.01 | 0 | 0 | 0 | 0 | 625 | 20 | 850 | 102.5 | 0 | 0 | 0 | 0 | 0 | 0 | 0 | 0 | 20 | 56 | 0 | - | - | - | - | - | - | - | - | 36 | -
256 | 2018 | 0.1077877 | 0.1347346 | 0.323363 | 0 | 0.4311506 | 0 | 0 | 0 | 0 | 0 | 0.002964161 | 0 | STEEL,Polypropylene | 0.01,0.01 | 0 | 0 | 0.01 | 0 | 0.01 | 0 | 0 | 0 | 0 | 625 | 20 | 850 | 102.5 | 0 | 0 | 0 | 0 | 0 | 0 | 0 | 0 | 20 | 90 | 0 | - | - | 4.5 | - | - | - | 3.3 | - | 37 | -
257 | 2018 | 0 | 0.1347346 | 0.323363 | 0 | 0.5389383 | 0 | 0 | 0 | 0 | 0 | 0.002964161 | 0 | STEEL,Polypropylene | 0.01,0.01 | 0 | 0 | 0.01 | 0 | 0.01 | 0 | 0 | 0 | 0 | 625 | 20 | 850 | 102.5 | 0 | 0 | 0 | 0 | 0 | 0 | 0 | 0 | 20 | 7 | 0 | - | - | - | - | - | - | - | - | 9 | -
258 | 2018 | 0 | 0.1347346 | 0.323363 | 0 | 0.5389383 | 0 | 0 | 0 | 0 | 0 | 0.002964161 | 0 | STEEL,Polypropylene | 0.01,0.01 | 0 | 0 | 0.01 | 0 | 0.01 | 0 | 0 | 0 | 0 | 625 | 20 | 850 | 102.5 | 0 | 0 | 0 | 0 | 0 | 0 | 0 | 0 | 20 | 28 | 0 | - | - | 1.9 | - | - | - | 1.2 | - | 12 | -
259 | 2018 | 0 | 0.1347346 | 0.323363 | 0 | 0.5389383 | 0 | 0 | 0 | 0 | 0 | 0.002964161 | 0 | STEEL,Polypropylene | 0.01,0.01 | 0 | 0 | 0.01 | 0 | 0.01 | 0 | 0 | 0 | 0 | 625 | 20 | 850 | 102.5 | 0 | 0 | 0 | 0 | 0 | 0 | 0 | 0 | 20 | 56 | 0 | - | - | - | - | - | - | - | - | 18 | -
260 | 2018 | 0 | 0.1347346 | 0.323363 | 0 | 0.5389383 | 0 | 0 | 0 | 0 | 0 | 0.002964161 | 0 | STEEL,Polypropylene | 0.01,0.01 | 0 | 0 | 0.01 | 0 | 0.01 | 0 | 0 | 0 | 0 | 625 | 20 | 850 | 102.5 | 0 | 0 | 0 | 0 | 0 | 0 | 0 | 0 | 20 | 90 | 0 | - | - | 2.7 | - | - | - | 2.1 | - | 23 | -
261 | 2009 | 0.6976744 | 0.2093023 | 0 | 0 | 0 | 0.07751938 | 0 | 0 | 0 | 0 | 0.01550388 | 0 | STEEL | 0.018,0,0 | 0 | 0 | 0.018 | 0 | 0 | 0 | 0 | 0 | 0 | 288 | 23.4 | 4500 | 360 | 0 | 0 | 0 | 0 | 0 | 0 | 0 | 0 | 20 | 28 | 0 | 3.5 | 0.25 | 4.75 | 0.9 | - | - | - | - | - | -
262 | 2009 | 0.6976744 | 0.2093023 | 0 | 0 | 0 | 0.07751938 | 0 | 0 | 0 | 0 | 0.01550388 | 0 | STEEL | 0.02,0,0 | 0 | 0 | 0.02 | 0 | 0 | 0 | 0 | 0 | 0 | 320 | 26 | 5000 | 400 | 0 | 0 | 0 | 0 | 0 | 0 | 0 | 0 | 20 | 28 | 0 | 4 | 0.2 | 4.8 | 1 | - | - | - | - | - | -
263 | 2009 | 0.6976744 | 0.2093023 | 0 | 0 | 0 | 0.07751938 | 0 | 0 | 0 | 0 | 0.01550388 | 0 | PE | 0,0.018,0 | 0 | 0.018 | 0 | 0 | 0 | 0 | 0 | 0 | 0 | 70.2 | 21.6 | 4698 | 142.2 | 0 | 0 | 0 | 0 | 0 | 0 | 0 | 0 | 20 | 28 | 0 | 2.2 | 0.35 | 3.1 | 3.5 | - | - | - | - | - | -
264 | 2009 | 0.6976744 | 0.2093023 | 0 | 0 | 0 | 0.07751938 | 0 | 0 | 0 | 0 | 0.01550388 | 0 | PE | 0,0.02,0 | 0 | 0.2 | 0 | 0 | 0 | 0 | 0 | 0 | 0 | 78 | 24 | 5220 | 158 | 0 | 0 | 0 | 0 | 0 | 0 | 0 | 0 | 20 | 28 | 0 | 1.5 | 0.2 | 2.6 | 4.4 | - | - | - | - | - | -
265 | 2009 | 0.6976744 | 0.2093023 | 0 | 0 | 0 | 0.07751938 | 0 | 0 | 0 | 0 | 0.01550388 | 0 | STEEL,PE | 0.005,0.002,0 | 0 | 0.002 | 0.005 | 0 | 0 | 0 | 0 | 0 | 0 | 87.8 | 8.9 | 1772 | 115.8 | 0 | 0 | 0 | 0 | 0 | 0 | 0 | 0 | 20 | 28 | 0 | 2.4 | 0.1 | 2.4 | 0.5 | - | - | - | - | - | -
266 | 2009 | 0.6976744 | 0.2093023 | 0 | 0 | 0 | 0.07751938 | 0 | 0 | 0 | 0 | 0.01550388 | 0 | STEEL,PE | 0.005,0.006,0 | 0 | 0.006 | 0.005 | 0 | 0 | 0 | 0 | 0 | 0 | 103.4 | 13.7 | 2816 | 147.4 | 0 | 0 | 0 | 0 | 0 | 0 | 0 | 0 | 20 | 28 | 0 | 2.5 | 0.1 | 2.5 | 0.9 | - | - | - | - | - | -
267 | 2009 | 0.6976744 | 0.2093023 | 0 | 0 | 0 | 0.07751938 | 0 | 0 | 0 | 0 | 0.01550388 | 0 | STEEL,PE | 0.005,0.008,0 | 0 | 0.008 | 0.005 | 0 | 0 | 0 | 0 | 0 | 0 | 111.2 | 16.1 | 3338 | 163.2 | 0 | 0 | 0 | 0 | 0 | 0 | 0 | 0 | 20 | 28 | 0 | 3.2 | 0.2 | 3.5 | 1.5 | - | - | - | - | - | -
268 | 2009 | 0.6976744 | 0.2093023 | 0 | 0 | 0 | 0.07751938 | 0 | 0 | 0 | 0 | 0.01550388 | 0 | STEEL,PE | 0.005,0.013,0 | 0 | 0.013 | 0.005 | 0 | 0 | 0 | 0 | 0 | 0 | 130.7 | 22.1 | 4643 | 202.7 | 0 | 0 | 0 | 0 | 0 | 0 | 0 | 0 | 20 | 28 | 0 | 2.9 | 0.2 | 3.1 | 4.2 | - | - | - | - | - | -
269 | 2009 | 0.46875 | 0.2083333 | 0.2604167 | 0 | 0 | 0.05208333 | 0 | 0 | 0 | 0 | 0.01041667 | 0 | STEEL,PE | 0.005,0.013,0 | 0 | 0.013 | 0.005 | 0 | 0 | 0 | 0 | 0 | 0 | 130.7 | 22.1 | 4643 | 202.7 | 0 | 0 | 0 | 0 | 0 | 0 | 0 | 0 | 20 | 28 | 0 | 3.75 | 0.2 | 3.75 | 0.5 | - | - | - | - | - | -
270 | 2009 | 0.6976744 | 0.2093023 | 0 | 0 | 0 | 0.07751938 | 0 | 0 | 0 | 0 | 0.01550388 | 0 | STEEL,PE | 0.005,0.015,0 | 0 | 0.015 | 0.005 | 0 | 0 | 0 | 0 | 0 | 0 | 138.5 | 24.5 | 5165 | 218.5 | 0 | 0 | 0 | 0 | 0 | 0 | 0 | 0 | 20 | 28 | 0 | 2.5 | 0.2 | 3.75 | 5 | - | - | - | - | - | -
271 | 2009 | 0.6976744 | 0.2093023 | 0 | 0 | 0 | 0.07751938 | 0 | 0 | 0 | 0 | 0.01550388 | 0 | STEEL,PE | 0.005,0.018,0 | 0 | 0.018 | 0.005 | 0 | 0 | 0 | 0 | 0 | 0 | 150.2 | 28.1 | 5948 | 242.2 | 0 | 0 | 0 | 0 | 0 | 0 | 0 | 0 | 20 | 28 | 0 | 3.25 | 0.2 | 4.25 | 1.5 | - | - | - | - | - | -
272 | 2009 | 0.6976744 | 0.2093023 | 0 | 0 | 0 | 0.07751938 | 0 | 0 | 0 | 0 | 0.01550388 | 0 | STEEL,PE | 0.01,0.002,0 | 0 | 0.002 | 0.01 | 0 | 0 | 0 | 0 | 0 | 0 | 167.8 | 15.4 | 3022 | 215.8 | 0 | 0 | 0 | 0 | 0 | 0 | 0 | 0 | 20 | 28 | 0 | 4.1 | 0.1 | 4.1 | 0.1 | - | - | - | - | - | -
273 | 2009 | 0.6976744 | 0.2093023 | 0 | 0 | 0 | 0.07751938 | 0 | 0 | 0 | 0 | 0.01550388 | 0 | STEEL,PE | 0.01,0.004,0 | 0 | 0.004 | 0.01 | 0 | 0 | 0 | 0 | 0 | 0 | 175.6 | 17.8 | 3544 | 231.6 | 0 | 0 | 0 | 0 | 0 | 0 | 0 | 0 | 20 | 28 | 0 | 3.5 | 0.1 | 3.6 | 1 | - | - | - | - | - | -
274 | 2009 | 0.6976744 | 0.2093023 | 0 | 0 | 0 | 0.07751938 | 0 | 0 | 0 | 0 | 0.01550388 | 0 | STEEL,PE | 0.01,0.008,0 | 0 | 0.008 | 0.01 | 0 | 0 | 0 | 0 | 0 | 0 | 191.2 | 22.6 | 4588 | 263.2 | 0 | 0 | 0 | 0 | 0 | 0 | 0 | 0 | 20 | 28 | 0 | 3 | 0.2 | 4 | 2.8 | - | - | - | - | - | -
275 | 2009 | 0.46875 | 0.2083333 | 0.2604167 | 0 | 0 | 0.05208333 | 0 | 0 | 0 | 0 | 0.01041667 | 0 | STEEL,PE | 0.01,0.008,0 | 0 | 0.008 | 0.01 | 0 | 0 | 0 | 0 | 0 | 0 | 191.2 | 22.6 | 4588 | 263.2 | 0 | 0 | 0 | 0 | 0 | 0 | 0 | 0 | 20 | 28 | 0 | 4 | 0.2 | 4.75 | 0.5 | - | - | - | - | - | -
276 | 2009 | 0.6976744 | 0.2093023 | 0 | 0 | 0 | 0.07751938 | 0 | 0 | 0 | 0 | 0.01550388 | 0 | STEEL,PE | 0.01,0.01,0 | 0 | 0.01 | 0.01 | 0 | 0 | 0 | 0 | 0 | 0 | 199 | 25 | 5110 | 279 | 0 | 0 | 0 | 0 | 0 | 0 | 0 | 0 | 20 | 28 | 0 | 2.8 | 0.15 | 3.8 | 3.1 | - | - | - | - | - | -
277 | 2009 | 0.6976744 | 0.2093023 | 0 | 0 | 0 | 0.07751938 | 0 | 0 | 0 | 0 | 0.01550388 | 0 | STEEL,PE | 0.01,0.013,0 | 0 | 0.013 | 0.01 | 0 | 0 | 0 | 0 | 0 | 0 | 210.7 | 28.6 | 5893 | 302.7 | 0 | 0 | 0 | 0 | 0 | 0 | 0 | 0 | 20 | 28 | 0 | 2.8 | 0.2 | 3.7 | 1.25 | - | - | - | - | - | -
278 | 2009 | 0.6976744 | 0.2093023 | 0 | 0 | 0 | 0.07751938 | 0 | 0 | 0 | 0 | 0.01550388 | 0 | STEEL,PE | 0.05,0.001,0 | 0 | 0.001 | 0.015 | 0 | 0 | 0 | 0 | 0 | 0 | 243.9 | 20.7 | 4011 | 307.9 | 0 | 0 | 0 | 0 | 0 | 0 | 0 | 0 | 20 | 28 | 0 | 3 | 0.1 | 4 | 0.25 | - | - | - | - | - | -
279 | 2009 | 0.6976744 | 0.2093023 | 0 | 0 | 0 | 0.07751938 | 0 | 0 | 0 | 0 | 0.01550388 | 0 | STEEL,PE | 0.015,0.002,0 | 0 | 0.002 | 0.015 | 0 | 0 | 0 | 0 | 0 | 0 | 247.8 | 21.9 | 4272 | 315.8 | 0 | 0 | 0 | 0 | 0 | 0 | 0 | 0 | 20 | 28 | 0 | 3.1 | 0.05 | 3.8 | 0.5 | - | - | - | - | - | -
280 | 2009 | 0.6976744 | 0.2093023 | 0 | 0 | 0 | 0.07751938 | 0 | 0 | 0 | 0 | 0.01550388 | 0 | STEEL,PE | 0.015,0.005,0 | 0 | 0.005 | 0.015 | 0 | 0 | 0 | 0 | 0 | 0 | 259.5 | 25.5 | 5055 | 339.5 | 0 | 0 | 0 | 0 | 0 | 0 | 0 | 0 | 20 | 28 | 0 | 3.1 | 0.15 | 4 | 1.1 | - | - | - | - | - | -
281 | 2009 | 0.46875 | 0.2083333 | 0.2604167 | 0 | 0 | 0.05208333 | 0 | 0 | 0 | 0 | 0.01041667 | 0 | STEEL,PE | 0.015,0.005,0 | 0 | 0.005 | 0.015 | 0 | 0 | 0 | 0 | 0 | 0 | 259.5 | 25.5 | 5055 | 339.5 | 0 | 0 | 0 | 0 | 0 | 0 | 0 | 0 | 20 | 28 | 0 | 5.2 | 0.1 | 5.4 | 0.3 | - | - | - | - | - | -
282 | 2009 | 0.6976744 | 0.2093023 | 0 | 0 | 0 | 0.07751938 | 0 | 0 | 0 | 0 | 0.01550388 | 0 | STEEL,PE | 0.015,0.008,0 | 0 | 0.008 | 0.015 | 0 | 0 | 0 | 0 | 0 | 0 | 271.2 | 29.1 | 5838 | 363.2 | 0 | 0 | 0 | 0 | 0 | 0 | 0 | 0 | 20 | 28 | 0 | 3 | 0.2 | 3.5 | 3 | - | - | - | - | - | -
283 | 2009 | 0.6976744 | 0.2093023 | 0 | 0 | 0 | 0.07751938 | 0 | 0 | 0 | 0 | 0.01550388 | 0 | STEEL,PE | 0.015,0.01,0 | 0 | 0.01 | 0.015 | 0 | 0 | 0 | 0 | 0 | 0 | 279 | 31.5 | 6360 | 379 | 0 | 0 | 0 | 0 | 0 | 0 | 0 | 0 | 20 | 28 | 0 | 3.2 | 0.3 | 4.7 | 2 | - | - | - | - | - | -
284 | 2009 | 0.6976744 | 0.2093023 | 0 | 0 | 0 | 0.07751938 | 0 | 0 | 0 | 0 | 0.01550388 | 0 | STEEL,PE | 0.005,0,0.005 | 0 | 0.005 | 0.005 | 0 | 0 | 0 | 0 | 0 | 0 | 99.5 | 15.5 | 2555 | 139.5 | 0 | 0 | 0 | 0 | 0 | 0 | 0 | 0 | 20 | 28 | 0 | 2.5 | 0.2 | 3.5 | 1.7 | - | - | - | - | - | -
285 | 2009 | 0.6976744 | 0.2093023 | 0 | 0 | 0 | 0.07751938 | 0 | 0 | 0 | 0 | 0.01550388 | 0 | STEEL,PE | 0.005,0,0.0075 | 0 | 0.0075 | 0.005 | 0 | 0 | 0 | 0 | 0 | 0 | 109.25 | 20 | 3207.5 | 159.25 | 0 | 0 | 0 | 0 | 0 | 0 | 0 | 0 | 20 | 28 | 0 | 2.8 | 0.25 | 3.6 | 4 | - | - | - | - | - | -
286 | 2009 | 0.6976744 | 0.2093023 | 0 | 0 | 0 | 0.07751938 | 0 | 0 | 0 | 0 | 0.01550388 | 0 | STEEL,PE | 0.005,0,0.01 | 0 | 0.01 | 0.005 | 0 | 0 | 0 | 0 | 0 | 0 | 119 | 24.5 | 3860 | 179 | 0 | 0 | 0 | 0 | 0 | 0 | 0 | 0 | 20 | 28 | 0 | 2.5 | 0.2 | 3.5 | 3 | - | - | - | - | - | -
287 | 2009 | 0.6976744 | 0.2093023 | 0 | 0 | 0 | 0.07751938 | 0 | 0 | 0 | 0 | 0.01550388 | 0 | STEEL,PE | 0.01,0,0.0025 | 0 | 0.0025 | 0.01 | 0 | 0 | 0 | 0 | 0 | 0 | 169.75 | 17.5 | 3152.5 | 219.75 | 0 | 0 | 0 | 0 | 0 | 0 | 0 | 0 | 20 | 28 | 0 | 3.4 | 0.1 | 4 | 0.9 | - | - | - | - | - | -
288 | 2009 | 0.6976744 | 0.2093023 | 0 | 0 | 0 | 0.07751938 | 0 | 0 | 0 | 0 | 0.01550388 | 0 | STEEL,PE | 0.01,0,0.0055 | 0 | 0.0055 | 0.01 | 0 | 0 | 0 | 0 | 0 | 0 | 181.45 | 22.9 | 3935.5 | 243.45 | 0 | 0 | 0 | 0 | 0 | 0 | 0 | 0 | 20 | 28 | 0 | 3.3 | 0.2 | 4 | 1.9 | - | - | - | - | - | -
289 | 2012 | 0.2215385 | 0.1107692 | 0.6646154 | 0 | 0 | 0 | 0 | 0 | 0 | 0 | 0 | 0.003076923 | Carbon | 0.005 | 0 | 0 | 0 | 0 | 0 | 0.005 | 0 | 0 | 0 | 6.9 | 12 | 4200 | 240 | 0 | 0 | 0 | 0 | 0 | 0 | 0 | 0 | 21 | 30 | 0 | - | - | - | - | - | - | 11.02 | 1.191 | 52.92 | -
290 | 2012 | 0.2210976 | 0.1105488 | 0.6632929 | 0 | 0 | 0 | 0 | 0 | 0 | 0 | 0 | 0.005060679 | Glass | 0.005 | 0 | 0 | 0 | 0 | 0 | 0 | 0.005 | 0 | 0 | 14 | 12 | 1700 | 72 | 0 | 0 | 0 | 0 | 0 | 0 | 0 | 0 | 21 | 30 | 0 | - | - | - | - | - | - | 10.76 | 0.542 | 50.94 | -
291 | 2012 | 0.2218388 | 0.1109194 | 0.6655164 | 0 | 0 | 0 | 0 | 0 | 0 | 0 | 0 | 0.001725413 | PP | 0.005 | 0 | 0 | 0 | 0 | 0.005 | 0 | 0 | 0 | 0 | 18 | 12 | 350 | 4 | 0 | 0 | 0 | 0 | 0 | 0 | 0 | 0 | 21 | 30 | 0 | - | - | - | - | - | - | 11.7 | 1.885 | 55.4 | -
292 | 2012 | 0.2216749 | 0.1108374 | 0.6650246 | 0 | 0 | 0 | 0 | 0 | 0 | 0 | 0 | 0.002463054 | PVA | 0.005 | 0.005 | 0 | 0 | 0 | 0 | 0 | 0 | 0 | 0 | 660 | 12 | 900 | 23 | 0 | 0 | 0 | 0 | 0 | 0 | 0 | 0 | 21 | 30 | 0 | - | - | - | - | - | - | 15 | 0.773 | 47.8 | -
293 | 2012 | 0.2215385 | 0.1107692 | 0.6646154 | 0 | 0 | 0 | 0 | 0 | 0 | 0 | 0 | 0.003076923 | Carbon | 0.01 | 0 | 0 | 0 | 0 | 0 | 0.01 | 0 | 0 | 0 | 6.9 | 12 | 4200 | 240 | 0 | 0 | 0 | 0 | 0 | 0 | 0 | 0 | 100 | 30 | 0 | - | - | - | - | - | - | 11.23 | 1.222 | 58.75 | -
294 | 2012 | 0.2210976 | 0.1105488 | 0.6632929 | 0 | 0 | 0 | 0 | 0 | 0 | 0 | 0 | 0.005060679 | Glass | 0.01 | 0 | 0 | 0 | 0 | 0 | 0 | 0.01 | 0 | 0 | 14 | 12 | 1700 | 72 | 0 | 0 | 0 | 0 | 0 | 0 | 0 | 0 | 100 | 30 | 0 | - | - | - | - | - | - | 12.55 | 0.39 | 54.35 | -
295 | 2012 | 0.2218388 | 0.1109194 | 0.6655164 | 0 | 0 | 0 | 0 | 0 | 0 | 0 | 0 | 0.001725413 | PP | 0.01 | 0 | 0 | 0 | 0 | 0.01 | 0 | 0 | 0 | 0 | 18 | 12 | 350 | 4 | 0 | 0 | 0 | 0 | 0 | 0 | 0 | 0 | 100 | 30 | 0 | - | - | - | - | - | - | 13.19 | 1.31 | 58.18 | -
296 | 2012 | 0.2216749 | 0.1108374 | 0.6650246 | 0 | 0 | 0 | 0 | 0 | 0 | 0 | 0 | 0.002463054 | PVA | 0.01 | 0.01 | 0 | 0 | 0 | 0 | 0 | 0 | 0 | 0 | 660 | 12 | 900 | 23 | 0 | 0 | 0 | 0 | 0 | 0 | 0 | 0 | 100 | 30 | 0 | - | - | - | - | - | - | 19.31 | 0.399 | 54.33 | -
297 | 2012 | 0.2215385 | 0.1107692 | 0.6646154 | 0 | 0 | 0 | 0 | 0 | 0 | 0 | 0 | 0.003076923 | Carbon | 0.015 | 0 | 0 | 0 | 0 | 0 | 0.015 | 0 | 0 | 0 | 6.9 | 12 | 4200 | 240 | 0 | 0 | 0 | 0 | 0 | 0 | 0 | 0 | 450 | 30 | 0 | - | - | - | - | - | - | 4.52 | 1.171 | 49.5 | -
298 | 2012 | 0.2210976 | 0.1105488 | 0.6632929 | 0 | 0 | 0 | 0 | 0 | 0 | 0 | 0 | 0.005060679 | Glass | 0.015 | 0 | 0 | 0 | 0 | 0 | 0 | 0.015 | 0 | 0 | 14 | 12 | 1700 | 72 | 0 | 0 | 0 | 0 | 0 | 0 | 0 | 0 | 450 | 30 | 0 | - | - | - | - | - | - | 4.71 | 0.345 | 37.64 | -
299 | 2012 | 0.2218388 | 0.1109194 | 0.6655164 | 0 | 0 | 0 | 0 | 0 | 0 | 0 | 0 | 0.001725413 | PP | 0.015 | 0 | 0 | 0 | 0 | 0.015 | 0 | 0 | 0 | 0 | 18 | 12 | 350 | 4 | 0 | 0 | 0 | 0 | 0 | 0 | 0 | 0 | 450 | 30 | 0 | - | - | - | - | - | - | 5.05 | 1.107 | 38.23 | -
300 | 2012 | 0.2216749 | 0.1108374 | 0.6650246 | 0 | 0 | 0 | 0 | 0 | 0 | 0 | 0 | 0.002463054 | PVA | 0.015 | 0.015 | 0 | 0 | 0 | 0 | 0 | 0 | 0 | 0 | 660 | 12 | 900 | 23 | 0 | 0 | 0 | 0 | 0 | 0 | 0 | 0 | 450 | 30 | 0 | - | - | - | - | - | - | 6.26 | 0.377 | 48.98 | -
301 | 2012 | 0.2215385 | 0.1107692 | 0.6646154 | 0 | 0 | 0 | 0 | 0 | 0 | 0 | 0 | 0.003076923 | Carbon | 0.02 | 0 | 0 | 0 | 0 | 0 | 0.02 | 0 | 0 | 0 | 6.9 | 12 | 4200 | 240 | 0 | 0 | 0 | 0 | 0 | 0 | 0 | 0 | 650 | 30 | 0 | - | - | - | - | - | - | 1.73 | 1.15 | 27.43 | -
302 | 2012 | 0.2210976 | 0.1105488 | 0.6632929 | 0 | 0 | 0 | 0 | 0 | 0 | 0 | 0 | 0.005060679 | Glass | 0.02 | 0 | 0 | 0 | 0 | 0 | 0 | 0.02 | 0 | 0 | 14 | 12 | 1700 | 72 | 0 | 0 | 0 | 0 | 0 | 0 | 0 | 0 | 650 | 30 | 0 | - | - | - | - | - | - | 1.65 | 0.317 | 19.39 | -
303 | 2012 | 0.2218388 | 0.1109194 | 0.6655164 | 0 | 0 | 0 | 0 | 0 | 0 | 0 | 0 | 0.001725413 | PP | 0.02 | 0 | 0 | 0 | 0 | 0.02 | 0 | 0 | 0 | 0 | 18 | 12 | 350 | 4 | 0 | 0 | 0 | 0 | 0 | 0 | 0 | 0 | 650 | 30 | 0 | - | - | - | - | - | - | 1.73 | 0.93 | 18.96 | -
304 | 2012 | 0.2216749 | 0.1108374 | 0.6650246 | 0 | 0 | 0 | 0 | 0 | 0 | 0 | 0 | 0.002463054 | PVA | 0.02 | 0.02 | 0 | 0 | 0 | 0 | 0 | 0 | 0 | 0 | 660 | 12 | 900 | 23 | 0 | 0 | 0 | 0 | 0 | 0 | 0 | 0 | 650 | 30 | 0 | - | - | - | - | - | - | 2.84 | 0.32 | 21.68 | -
305 | 2012 | 0.2207506 | 0.1103753 | 0.6622517 | 0 | 0 | 0 | 0 | 0 | 0 | 0 | 0 | 0.006622517 | Carbon | 0.005 | 0 | 0 | 0 | 0 | 0 | 0.005 | 0 | 0 | 0 | 6.9 | 12 | 4200 | 240 | 0 | 0 | 0 | 0 | 0 | 0 | 0 | 0 | 21 | 30 | 0 | - | - | - | - | - | - | 9.81 | 1.272 | 50.43 | -
306 | 2012 | 0.2199844 | 0.1099922 | 0.6599531 | 0 | 0 | 0 | 0 | 0 | 0 | 0 | 0 | 0.01007039 | Glass | 0.005 | 0 | 0 | 0 | 0 | 0 | 0 | 0.005 | 0 | 0 | 14 | 12 | 1700 | 72 | 0 | 0 | 0 | 0 | 0 | 0 | 0 | 0 | 21 | 30 | 0 | - | - | - | - | - | - | 8.68 | 0.592 | 48.38 | -
307 | 2012 | 0.2214567 | 0.1107283 | 0.6643701 | 0 | 0 | 0 | 0 | 0 | 0 | 0 | 0 | 0.003444882 | PP | 0.005 | 0 | 0 | 0 | 0 | 0.005 | 0 | 0 | 0 | 0 | 18 | 12 | 350 | 4 | 0 | 0 | 0 | 0 | 0 | 0 | 0 | 0 | 21 | 30 | 0 | - | - | - | - | - | - | 11.11 | 1.903 | 49.94 | -
308 | 2012 | 0.2211302 | 0.1105651 | 0.6633907 | 0 | 0 | 0 | 0 | 0 | 0 | 0 | 0 | 0.004914005 | PVA | 0.005 | 0.005 | 0 | 0 | 0 | 0 | 0 | 0 | 0 | 0 | 660 | 12 | 900 | 23 | 0 | 0 | 0 | 0 | 0 | 0 | 0 | 0 | 21 | 30 | 0 | - | - | - | - | - | - | 16.56 | 0.681 | 39.19 | -
309 | 2012 | 0.2207506 | 0.1103753 | 0.6622517 | 0 | 0 | 0 | 0 | 0 | 0 | 0 | 0 | 0.006622517 | Carbon | 0.01 | 0 | 0 | 0 | 0 | 0 | 0.01 | 0 | 0 | 0 | 6.9 | 12 | 4200 | 240 | 0 | 0 | 0 | 0 | 0 | 0 | 0 | 0 | 100 | 30 | 0 | - | - | - | - | - | - | 11.62 | 1.311 | 56.98 | -
310 | 2012 | 0.2199844 | 0.1099922 | 0.6599531 | 0 | 0 | 0 | 0 | 0 | 0 | 0 | 0 | 0.01007039 | Glass | 0.01 | 0 | 0 | 0 | 0 | 0 | 0 | 0.01 | 0 | 0 | 14 | 12 | 1700 | 72 | 0 | 0 | 0 | 0 | 0 | 0 | 0 | 0 | 100 | 30 | 0 | - | - | - | - | - | - | 9.52 | 0.38 | 55.21 | -
311 | 2012 | 0.2214567 | 0.1107283 | 0.6643701 | 0 | 0 | 0 | 0 | 0 | 0 | 0 | 0 | 0.003444882 | PP | 0.01 | 0 | 0 | 0 | 0 | 0.01 | 0 | 0 | 0 | 0 | 18 | 12 | 350 | 4 | 0 | 0 | 0 | 0 | 0 | 0 | 0 | 0 | 100 | 30 | 0 | - | - | - | - | - | - | 12.46 | 1.691 | 52.99 | -
312 | 2012 | 0.2211302 | 0.1105651 | 0.6633907 | 0 | 0 | 0 | 0 | 0 | 0 | 0 | 0 | 0.004914005 | PVA | 0.01 | 0.01 | 0 | 0 | 0 | 0 | 0 | 0 | 0 | 0 | 660 | 12 | 900 | 23 | 0 | 0 | 0 | 0 | 0 | 0 | 0 | 0 | 100 | 30 | 0 | - | - | - | - | - | - | 19.73 | 0.445 | 51.66 | -
313 | 2012 | 0.2207506 | 0.1103753 | 0.6622517 | 0 | 0 | 0 | 0 | 0 | 0 | 0 | 0 | 0.006622517 | Carbon | 0.015 | 0 | 0 | 0 | 0 | 0 | 0.015 | 0 | 0 | 0 | 6.9 | 12 | 4200 | 240 | 0 | 0 | 0 | 0 | 0 | 0 | 0 | 0 | 450 | 30 | 0 | - | - | - | - | - | - | 4.57 | 1.221 | 49.64 | -
314 | 2012 | 0.2199844 | 0.1099922 | 0.6599531 | 0 | 0 | 0 | 0 | 0 | 0 | 0 | 0 | 0.01007039 | Glass | 0.015 | 0 | 0 | 0 | 0 | 0 | 0 | 0.015 | 0 | 0 | 14 | 12 | 1700 | 72 | 0 | 0 | 0 | 0 | 0 | 0 | 0 | 0 | 450 | 30 | 0 | - | - | - | - | - | - | 2.96 | 0.365 | 28.45 | -
315 | 2012 | 0.2214567 | 0.1107283 | 0.6643701 | 0 | 0 | 0 | 0 | 0 | 0 | 0 | 0 | 0.003444882 | PP | 0.015 | 0 | 0 | 0 | 0 | 0.015 | 0 | 0 | 0 | 0 | 18 | 12 | 350 | 4 | 0 | 0 | 0 | 0 | 0 | 0 | 0 | 0 | 450 | 30 | 0 | - | - | - | - | - | - | 3.08 | 0.94 | 34.42 | -
316 | 2012 | 0.2211302 | 0.1105651 | 0.6633907 | 0 | 0 | 0 | 0 | 0 | 0 | 0 | 0 | 0.004914005 | PVA | 0.015 | 0.015 | 0 | 0 | 0 | 0 | 0 | 0 | 0 | 0 | 660 | 12 | 900 | 23 | 0 | 0 | 0 | 0 | 0 | 0 | 0 | 0 | 450 | 30 | 0 | - | - | - | - | - | - | 6.5 | 0.315 | 41.56 | -
317 | 2012 | 0.2207506 | 0.1103753 | 0.6622517 | 0 | 0 | 0 | 0 | 0 | 0 | 0 | 0 | 0.006622517 | Carbon | 0.02 | 0 | 0 | 0 | 0 | 0 | 0.02 | 0 | 0 | 0 | 6.9 | 12 | 4200 | 240 | 0 | 0 | 0 | 0 | 0 | 0 | 0 | 0 | 650 | 30 | 0 | - | - | - | - | - | - | 1.78 | 1.18 | 26.56 | -
318 | 2012 | 0.2199844 | 0.1099922 | 0.6599531 | 0 | 0 | 0 | 0 | 0 | 0 | 0 | 0 | 0.01007039 | Glass | 0.02 | 0 | 0 | 0 | 0 | 0 | 0 | 0.02 | 0 | 0 | 14 | 12 | 1700 | 72 | 0 | 0 | 0 | 0 | 0 | 0 | 0 | 0 | 650 | 30 | 0 | - | - | - | - | - | - | 0.98 | 0.292 | 18.34 | -
319 | 2012 | 0.2214567 | 0.1107283 | 0.6643701 | 0 | 0 | 0 | 0 | 0 | 0 | 0 | 0 | 0.003444882 | PP | 0.02 | 0 | 0 | 0 | 0 | 0.02 | 0 | 0 | 0 | 0 | 18 | 12 | 350 | 4 | 0 | 0 | 0 | 0 | 0 | 0 | 0 | 0 | 650 | 30 | 0 | - | - | - | - | - | - | 1.52 | 0.9 | 18.05 | -
320 | 2012 | 0.2211302 | 0.1105651 | 0.6633907 | 0 | 0 | 0 | 0 | 0 | 0 | 0 | 0 | 0.004914005 | PVA | 0.02 | 0.02 | 0 | 0 | 0 | 0 | 0 | 0 | 0 | 0 | 660 | 12 | 900 | 23 | 0 | 0 | 0 | 0 | 0 | 0 | 0 | 0 | 650 | 30 | 0 | - | - | - | - | - | - | 2.9 | 0.282 | 17.4 | -
321 | 2012 | 0.220022 | 0.110011 | 0.660066 | 0 | 0 | 0 | 0 | 0 | 0 | 0 | 0 | 0.00990099 | Carbon | 0.005 | 0 | 0 | 0 | 0 | 0 | 0.005 | 0 | 0 | 0 | 6.9 | 12 | 4200 | 240 | 0 | 0 | 0 | 0 | 0 | 0 | 0 | 0 | 21 | 30 | 0 | - | - | - | - | - | - | 11.76 | 1.502 | 50.4 | -
322 | 2012 | 0.2188822 | 0.1094411 | 0.6566467 | 0 | 0 | 0 | 0 | 0 | 0 | 0 | 0 | 0.01502991 | Glass | 0.005 | 0 | 0 | 0 | 0 | 0 | 0 | 0.005 | 0 | 0 | 14 | 12 | 1700 | 72 | 0 | 0 | 0 | 0 | 0 | 0 | 0 | 0 | 21 | 30 | 0 | - | - | - | - | - | - | 6.83 | 0.641 | 41.34 | -
323 | 2012 | 0.2210759 | 0.110538 | 0.6632277 | 0 | 0 | 0 | 0 | 0 | 0 | 0 | 0 | 0.005158438 | PP | 0.005 | 0 | 0 | 0 | 0 | 0.005 | 0 | 0 | 0 | 0 | 18 | 12 | 350 | 4 | 0 | 0 | 0 | 0 | 0 | 0 | 0 | 0 | 21 | 30 | 0 | - | - | - | - | - | - | 10.73 | 1.748 | 48.5 | -
324 | 2012 | 0.2205882 | 0.1102941 | 0.6617647 | 0 | 0 | 0 | 0 | 0 | 0 | 0 | 0 | 0.007352941 | PVA | 0.005 | 0.005 | 0 | 0 | 0 | 0 | 0 | 0 | 0 | 0 | 660 | 12 | 900 | 23 | 0 | 0 | 0 | 0 | 0 | 0 | 0 | 0 | 21 | 30 | 0 | - | - | - | - | - | - | 17.36 | 0.556 | 41.9 | -
325 | 2012 | 0.220022 | 0.110011 | 0.660066 | 0 | 0 | 0 | 0 | 0 | 0 | 0 | 0 | 0.00990099 | Carbon | 0.01 | 0 | 0 | 0 | 0 | 0 | 0.01 | 0 | 0 | 0 | 6.9 | 12 | 4200 | 240 | 0 | 0 | 0 | 0 | 0 | 0 | 0 | 0 | 100 | 30 | 0 | - | - | - | - | - | - | 12.3 | 1.402 | 56.22 | -
326 | 2012 | 0.2188822 | 0.1094411 | 0.6566467 | 0 | 0 | 0 | 0 | 0 | 0 | 0 | 0 | 0.01502991 | Glass | 0.01 | 0 | 0 | 0 | 0 | 0 | 0 | 0.01 | 0 | 0 | 14 | 12 | 1700 | 72 | 0 | 0 | 0 | 0 | 0 | 0 | 0 | 0 | 100 | 30 | 0 | - | - | - | - | - | - | 7.92 | 0.364 | 45.34 | -
327 | 2012 | 0.2210759 | 0.110538 | 0.6632277 | 0 | 0 | 0 | 0 | 0 | 0 | 0 | 0 | 0.005158438 | PP | 0.01 | 0 | 0 | 0 | 0 | 0.01 | 0 | 0 | 0 | 0 | 18 | 12 | 350 | 4 | 0 | 0 | 0 | 0 | 0 | 0 | 0 | 0 | 100 | 30 | 0 | - | - | - | - | - | - | 12.07 | 1.25 | 52.5 | -
328 | 2012 | 0.2205882 | 0.1102941 | 0.6617647 | 0 | 0 | 0 | 0 | 0 | 0 | 0 | 0 | 0.007352941 | PVA | 0.01 | 0.01 | 0 | 0 | 0 | 0 | 0 | 0 | 0 | 0 | 660 | 12 | 900 | 23 | 0 | 0 | 0 | 0 | 0 | 0 | 0 | 0 | 100 | 30 | 0 | - | - | - | - | - | - | 19.8 | 0.5 | 48.64 | -
329 | 2012 | 0.220022 | 0.110011 | 0.660066 | 0 | 0 | 0 | 0 | 0 | 0 | 0 | 0 | 0.00990099 | Carbon | 0.015 | 0 | 0 | 0 | 0 | 0 | 0.015 | 0 | 0 | 0 | 6.9 | 12 | 4200 | 240 | 0 | 0 | 0 | 0 | 0 | 0 | 0 | 0 | 450 | 30 | 0 | - | - | - | - | - | - | 5.07 | 1.33 | 49.82 | -
330 | 2012 | 0.2188822 | 0.1094411 | 0.6566467 | 0 | 0 | 0 | 0 | 0 | 0 | 0 | 0 | 0.01502991 | Glass | 0.015 | 0 | 0 | 0 | 0 | 0 | 0 | 0.015 | 0 | 0 | 14 | 12 | 1700 | 72 | 0 | 0 | 0 | 0 | 0 | 0 | 0 | 0 | 450 | 30 | 0 | - | - | - | - | - | - | 2.84 | 0.292 | 12.75 | -
331 | 2012 | 0.2210759 | 0.110538 | 0.6632277 | 0 | 0 | 0 | 0 | 0 | 0 | 0 | 0 | 0.005158438 | PP | 0.015 | 0 | 0 | 0 | 0 | 0.015 | 0 | 0 | 0 | 0 | 18 | 12 | 350 | 4 | 0 | 0 | 0 | 0 | 0 | 0 | 0 | 0 | 450 | 30 | 0 | - | - | - | - | - | - | 1.97 | 0.67 | 25.95 | -
332 | 2012 | 0.2205882 | 0.1102941 | 0.6617647 | 0 | 0 | 0 | 0 | 0 | 0 | 0 | 0 | 0.007352941 | PVA | 0.015 | 0.015 | 0 | 0 | 0 | 0 | 0 | 0 | 0 | 0 | 660 | 12 | 900 | 23 | 0 | 0 | 0 | 0 | 0 | 0 | 0 | 0 | 450 | 30 | 0 | - | - | - | - | - | - | 7.14 | 0.272 | 40.69 | -
333 | 2012 | 0.220022 | 0.110011 | 0.660066 | 0 | 0 | 0 | 0 | 0 | 0 | 0 | 0 | 0.00990099 | Carbon | 0.02 | 0 | 0 | 0 | 0 | 0 | 0.02 | 0 | 0 | 0 | 6.9 | 12 | 4200 | 240 | 0 | 0 | 0 | 0 | 0 | 0 | 0 | 0 | 650 | 30 | 0 | - | - | - | - | - | - | 1.84 | 1.218 | 26.05 | -
334 | 2012 | 0.2188822 | 0.1094411 | 0.6566467 | 0 | 0 | 0 | 0 | 0 | 0 | 0 | 0 | 0.01502991 | Glass | 0.02 | 0 | 0 | 0 | 0 | 0 | 0 | 0.02 | 0 | 0 | 14 | 12 | 1700 | 72 | 0 | 0 | 0 | 0 | 0 | 0 | 0 | 0 | 650 | 30 | 0 | - | - | - | - | - | - | 0.7 | 0.261 | 7.72 | -
335 | 2012 | 0.2210759 | 0.110538 | 0.6632277 | 0 | 0 | 0 | 0 | 0 | 0 | 0 | 0 | 0.005158438 | PP | 0.02 | 0 | 0 | 0 | 0 | 0.02 | 0 | 0 | 0 | 0 | 18 | 12 | 350 | 4 | 0 | 0 | 0 | 0 | 0 | 0 | 0 | 0 | 650 | 30 | 0 | - | - | - | - | - | - | 1.2 | 0.63 | 17.76 | -
336 | 2012 | 0.2205882 | 0.1102941 | 0.6617647 | 0 | 0 | 0 | 0 | 0 | 0 | 0 | 0 | 0.007352941 | PVA | 0.02 | 0.02 | 0 | 0 | 0 | 0 | 0 | 0 | 0 | 0 | 660 | 12 | 900 | 23 | 0 | 0 | 0 | 0 | 0 | 0 | 0 | 0 | 650 | 30 | 0 | - | - | - | - | - | - | 2.81 | 0.237 | 14.47 | -
337 | 2012 | 0.2192982 | 0.1096491 | 0.6578947 | 0 | 0 | 0 | 0 | 0 | 0 | 0 | 0 | 0.01315789 | Carbon | 0.005 | 0 | 0 | 0 | 0 | 0 | 0.005 | 0 | 0 | 0 | 6.9 | 12 | 4200 | 240 | 0 | 0 | 0 | 0 | 0 | 0 | 0 | 0 | 21 | 30 | 0 | - | - | - | - | - | - | 11.47 | 1.381 | 50.28 | -
338 | 2012 | 0.2177911 | 0.1088956 | 0.6533733 | 0 | 0 | 0 | 0 | 0 | 0 | 0 | 0 | 0.01993999 | Glass | 0.005 | 0 | 0 | 0 | 0 | 0 | 0 | 0.005 | 0 | 0 | 14 | 12 | 1700 | 72 | 0 | 0 | 0 | 0 | 0 | 0 | 0 | 0 | 21 | 30 | 0 | - | - | - | - | - | - | 6.1 | 0.56 | 33.21 | -
339 | 2012 | 0.2206964 | 0.1103482 | 0.6620893 | 0 | 0 | 0 | 0 | 0 | 0 | 0 | 0 | 0.006866111 | PP | 0.005 | 0 | 0 | 0 | 0 | 0.005 | 0 | 0 | 0 | 0 | 18 | 12 | 350 | 4 | 0 | 0 | 0 | 0 | 0 | 0 | 0 | 0 | 21 | 30 | 0 | - | - | - | - | - | - | 10.86 | 1.454 | 45.55 | -
340 | 2012 | 0.2200489 | 0.1100244 | 0.6601467 | 0 | 0 | 0 | 0 | 0 | 0 | 0 | 0 | 0.009779951 | PVA | 0.005 | 0.005 | 0 | 0 | 0 | 0 | 0 | 0 | 0 | 0 | 660 | 12 | 900 | 23 | 0 | 0 | 0 | 0 | 0 | 0 | 0 | 0 | 21 | 30 | 0 | - | - | - | - | - | - | 11.94 | 0.46 | 46.99 | -
341 | 2012 | 0.2192982 | 0.1096491 | 0.6578947 | 0 | 0 | 0 | 0 | 0 | 0 | 0 | 0 | 0.01315789 | Carbon | 0.01 | 0 | 0 | 0 | 0 | 0 | 0.01 | 0 | 0 | 0 | 6.9 | 12 | 4200 | 240 | 0 | 0 | 0 | 0 | 0 | 0 | 0 | 0 | 100 | 30 | 0 | - | - | - | - | - | - | 14.44 | 1.373 | 55.35 | -
342 | 2012 | 0.2177911 | 0.1088956 | 0.6533733 | 0 | 0 | 0 | 0 | 0 | 0 | 0 | 0 | 0.01993999 | Glass | 0.01 | 0 | 0 | 0 | 0 | 0 | 0 | 0.01 | 0 | 0 | 14 | 12 | 1700 | 72 | 0 | 0 | 0 | 0 | 0 | 0 | 0 | 0 | 100 | 30 | 0 | - | - | - | - | - | - | 6.62 | 0.309 | 38.74 | -
343 | 2012 | 0.2206964 | 0.1103482 | 0.6620893 | 0 | 0 | 0 | 0 | 0 | 0 | 0 | 0 | 0.006866111 | PP | 0.01 | 0 | 0 | 0 | 0 | 0.01 | 0 | 0 | 0 | 0 | 18 | 12 | 350 | 4 | 0 | 0 | 0 | 0 | 0 | 0 | 0 | 0 | 100 | 30 | 0 | - | - | - | - | - | - | 11.78 | 1.042 | 52.3 | -
344 | 2012 | 0.2200489 | 0.1100244 | 0.6601467 | 0 | 0 | 0 | 0 | 0 | 0 | 0 | 0 | 0.009779951 | PVA | 0.01 | 0.01 | 0 | 0 | 0 | 0 | 0 | 0 | 0 | 0 | 660 | 12 | 900 | 23 | 0 | 0 | 0 | 0 | 0 | 0 | 0 | 0 | 100 | 30 | 0 | - | - | - | - | - | - | 18.8 | 0.377 | 39.13 | -
345 | 2012 | 0.2192982 | 0.1096491 | 0.6578947 | 0 | 0 | 0 | 0 | 0 | 0 | 0 | 0 | 0.01315789 | Carbon | 0.015 | 0 | 0 | 0 | 0 | 0 | 0.015 | 0 | 0 | 0 | 6.9 | 12 | 4200 | 240 | 0 | 0 | 0 | 0 | 0 | 0 | 0 | 0 | 450 | 30 | 0 | - | - | - | - | - | - | 5.28 | 0.902 | 50.14 | -
346 | 2012 | 0.2177911 | 0.1088956 | 0.6533733 | 0 | 0 | 0 | 0 | 0 | 0 | 0 | 0 | 0.01993999 | Glass | 0.015 | 0 | 0 | 0 | 0 | 0 | 0 | 0.015 | 0 | 0 | 14 | 12 | 1700 | 72 | 0 | 0 | 0 | 0 | 0 | 0 | 0 | 0 | 450 | 30 | 0 | - | - | - | - | - | - | 2.84 | 0.22 | 7.63 | -
347 | 2012 | 0.2206964 | 0.1103482 | 0.6620893 | 0 | 0 | 0 | 0 | 0 | 0 | 0 | 0 | 0.006866111 | PP | 0.015 | 0 | 0 | 0 | 0 | 0.015 | 0 | 0 | 0 | 0 | 18 | 12 | 350 | 4 | 0 | 0 | 0 | 0 | 0 | 0 | 0 | 0 | 450 | 30 | 0 | - | - | - | - | - | - | 1.55 | 0.43 | 17.76 | -
348 | 2012 | 0.2200489 | 0.1100244 | 0.6601467 | 0 | 0 | 0 | 0 | 0 | 0 | 0 | 0 | 0.009779951 | PVA | 0.015 | 0.015 | 0 | 0 | 0 | 0 | 0 | 0 | 0 | 0 | 660 | 12 | 900 | 23 | 0 | 0 | 0 | 0 | 0 | 0 | 0 | 0 | 450 | 30 | 0 | - | - | - | - | - | - | 5.63 | 0.24 | 30.84 | -
349 | 2012 | 0.2192982 | 0.1096491 | 0.6578947 | 0 | 0 | 0 | 0 | 0 | 0 | 0 | 0 | 0.01315789 | Carbon | 0.02 | 0 | 0 | 0 | 0 | 0 | 0.02 | 0 | 0 | 0 | 6.9 | 12 | 4200 | 240 | 0 | 0 | 0 | 0 | 0 | 0 | 0 | 0 | 650 | 30 | 0 | - | - | - | - | - | - | 1.74 | 0.83 | 23.85 | -
350 | 2012 | 0.2177911 | 0.1088956 | 0.6533733 | 0 | 0 | 0 | 0 | 0 | 0 | 0 | 0 | 0.01993999 | Glass | 0.02 | 0 | 0 | 0 | 0 | 0 | 0 | 0.02 | 0 | 0 | 14 | 12 | 1700 | 72 | 0 | 0 | 0 | 0 | 0 | 0 | 0 | 0 | 650 | 30 | 0 | - | - | - | - | - | - | 0.52 | 0.212 | 4.02 | -
351 | 2012 | 0.2206964 | 0.1103482 | 0.6620893 | 0 | 0 | 0 | 0 | 0 | 0 | 0 | 0 | 0.006866111 | PP | 0.02 | 0 | 0 | 0 | 0 | 0.02 | 0 | 0 | 0 | 0 | 18 | 12 | 350 | 4 | 0 | 0 | 0 | 0 | 0 | 0 | 0 | 0 | 650 | 30 | 0 | - | - | - | - | - | - | 0.8 | 0.37 | 12.21 | -
352 | 2012 | 0.2200489 | 0.1100244 | 0.6601467 | 0 | 0 | 0 | 0 | 0 | 0 | 0 | 0 | 0.009779951 | PVA | 0.02 | 0.02 | 0 | 0 | 0 | 0 | 0 | 0 | 0 | 0 | 660 | 12 | 900 | 23 | 0 | 0 | 0 | 0 | 0 | 0 | 0 | 0 | 650 | 30 | 0 | - | - | - | - | - | - | 2.73 | 0.2 | 10.87 | -
353 | 2007 | 0.2749422 | 0.1598613 | 0.2195686 | 0 | 0.3298344 | 0 | 0 | 0 | 0 | 0 | 0.003274268 | 0.01251926 | PVA | 0.02 | 0.02 | 0 | 0 | 0 | 0 | 0 | 0 | 0 | 0 | 39 | 8 | 1600 | 42 | 0 | 0 | 0 | 0 | 0 | 0 | 0 | 0 | 20 | 3 | 0 | - | - | - | 4.6 | - | - | - | - | 30.6 | -
354 | 2007 | 0.2317728 | 0.160346 | 0.221569 | 0 | 0.3707393 | 0 | 0 | 0 | 0 | 0 | 0.002939676 | 0.01263332 | PVA | 0.02 | 0.02 | 0 | 0 | 0 | 0 | 0 | 0 | 0 | 0 | 39 | 8 | 1600 | 42 | 0 | 0 | 0 | 0 | 0 | 0 | 0 | 0 | 20 | 3 | 0 | - | - | - | 4.2 | - | - | - | - | 26.3 | -
355 | 2007 | 0.2010227 | 0.1590616 | 0.2224911 | 0 | 0.4020454 | 0 | 0 | 0 | 0 | 0 | 0.002693314 | 0.0126859 | PVA | 0.02 | 0.02 | 0 | 0 | 0 | 0 | 0 | 0 | 0 | 0 | 39 | 8 | 1600 | 42 | 0 | 0 | 0 | 0 | 0 | 0 | 0 | 0 | 20 | 3 | 0 | - | - | - | 4.1 | - | - | - | - | 16.9 | -
356 | 2007 | 0.1772685 | 0.1581705 | 0.2232995 | 0 | 0.426032 | 0 | 0 | 0 | 0 | 0 | 0.002497429 | 0.01273199 | PVA | 0.02 | 0.02 | 0 | 0 | 0 | 0 | 0 | 0 | 0 | 0 | 39 | 8 | 1600 | 42 | 0 | 0 | 0 | 0 | 0 | 0 | 0 | 0 | 20 | 3 | 0 | - | - | - | 4.3 | - | - | - | - | 17.1 | -
357 | 2007 | 0.1590348 | 0.1570714 | 0.2238268 | 0 | 0.4447084 | 0 | 0 | 0 | 0 | 0 | 0.002596587 | 0.01276205 | PVA | 0.02 | 0.02 | 0 | 0 | 0 | 0 | 0 | 0 | 0 | 0 | 39 | 8 | 1600 | 42 | 0 | 0 | 0 | 0 | 0 | 0 | 0 | 0 | 20 | 3 | 0 | - | - | - | 4.4 | - | - | - | - | 14.6 | -
358 | 2007 | 0.1440894 | 0.1539585 | 0.2250163 | 0 | 0.4613821 | 0 | 0 | 0 | 0 | 0 | 0.002723881 | 0.01282988 | PVA | 0.02 | 0.02 | 0 | 0 | 0 | 0 | 0 | 0 | 0 | 0 | 39 | 8 | 1600 | 42 | 0 | 0 | 0 | 0 | 0 | 0 | 0 | 0 | 20 | 3 | 0 | - | - | - | 4.3 | - | - | - | - | 17 | -
359 | 2007 | 0.1315659 | 0.1528341 | 0.2255416 | 0 | 0.4743298 | 0 | 0 | 0 | 0 | 0 | 0.002868731 | 0.01285983 | PVA | 0.02 | 0.02 | 0 | 0 | 0 | 0 | 0 | 0 | 0 | 0 | 39 | 8 | 1600 | 42 | 0 | 0 | 0 | 0 | 0 | 0 | 0 | 0 | 20 | 3 | 0 | - | - | - | 4 | - | - | - | - | 15 | -
360 | 2007 | 0.0930711 | 0.1469544 | 0.2233706 | 0 | 0.5207083 | 0 | 0 | 0 | 0 | 0 | 0.003159519 | 0.01273605 | PVA | 0.02 | 0.02 | 0 | 0 | 0 | 0 | 0 | 0 | 0 | 0 | 39 | 8 | 1600 | 42 | 0 | 0 | 0 | 0 | 0 | 0 | 0 | 0 | 20 | 3 | 0 | - | - | - | 3.8 | - | - | - | - | 8.2 | -
361 | 2007 | 0.2749422 | 0.1598613 | 0.2195686 | 0 | 0.3298344 | 0 | 0 | 0 | 0 | 0 | 0.003274268 | 0.01251926 | PVA | 0.02 | 0.02 | 0 | 0 | 0 | 0 | 0 | 0 | 0 | 0 | 39 | 8 | 1600 | 42 | 0 | 0 | 0 | 0 | 0 | 0 | 0 | 0 | 20 | 7 | 21 | 5.5 | 0.2 | 5.8 | 2.7 | - | - | - | - | 52.6 | -
362 | 2007 | 0.2317728 | 0.160346 | 0.221569 | 0 | 0.3707393 | 0 | 0 | 0 | 0 | 0 | 0.002939676 | 0.01263332 | PVA | 0.02 | 0.02 | 0 | 0 | 0 | 0 | 0 | 0 | 0 | 0 | 39 | 8 | 1600 | 42 | 0 | 0 | 0 | 0 | 0 | 0 | 0 | 0 | 20 | 7 | 21 | 4.7 | 0.2 | 5.2 | 3.7 | - | - | - | - | 47.5 | -
363 | 2007 | 0.2010227 | 0.1590616 | 0.2224911 | 0 | 0.4020454 | 0 | 0 | 0 | 0 | 0 | 0.002693314 | 0.0126859 | PVA | 0.02 | 0.02 | 0 | 0 | 0 | 0 | 0 | 0 | 0 | 0 | 39 | 8 | 1600 | 42 | 0 | 0 | 0 | 0 | 0 | 0 | 0 | 0 | 20 | 7 | 21 | 4.3 | 0.15 | 5.2 | 3 | - | - | - | - | 34.2 | -
364 | 2007 | 0.1772685 | 0.1581705 | 0.2232995 | 0 | 0.426032 | 0 | 0 | 0 | 0 | 0 | 0.002497429 | 0.01273199 | PVA | 0.02 | 0.02 | 0 | 0 | 0 | 0 | 0 | 0 | 0 | 0 | 39 | 8 | 1600 | 42 | 0 | 0 | 0 | 0 | 0 | 0 | 0 | 0 | 20 | 7 | 21 | 4.15 | 0.15 | 4.15 | 2.9 | - | - | - | - | 38.4 | -
365 | 2007 | 0.1590348 | 0.1570714 | 0.2238268 | 0 | 0.4447084 | 0 | 0 | 0 | 0 | 0 | 0.002596587 | 0.01276205 | PVA | 0.02 | 0.02 | 0 | 0 | 0 | 0 | 0 | 0 | 0 | 0 | 39 | 8 | 1600 | 42 | 0 | 0 | 0 | 0 | 0 | 0 | 0 | 0 | 20 | 7 | 21 | 4.2 | 0.2 | 4.4 | 3 | - | - | - | - | 35.2 | -
366 | 2007 | 0.1440894 | 0.1539585 | 0.2250163 | 0 | 0.4613821 | 0 | 0 | 0 | 0 | 0 | 0.002723881 | 0.01282988 | PVA | 0.02 | 0.02 | 0 | 0 | 0 | 0 | 0 | 0 | 0 | 0 | 39 | 8 | 1600 | 42 | 0 | 0 | 0 | 0 | 0 | 0 | 0 | 0 | 20 | 7 | 21 | 3.7 | 0.1 | 3.7 | 2.7 | - | - | - | - | 26.7 | -
367 | 2007 | 0.1315659 | 0.1528341 | 0.2255416 | 0 | 0.4743298 | 0 | 0 | 0 | 0 | 0 | 0.002868731 | 0.01285983 | PVA | 0.02 | 0.02 | 0 | 0 | 0 | 0 | 0 | 0 | 0 | 0 | 39 | 8 | 1600 | 42 | 0 | 0 | 0 | 0 | 0 | 0 | 0 | 0 | 20 | 7 | 21 | 3.4 | 0.1 | 3.7 | 2.5 | - | - | - | - | 23.9 | -
368 | 2007 | 0.0930711 | 0.1469544 | 0.2233706 | 0 | 0.5207083 | 0 | 0 | 0 | 0 | 0 | 0.003159519 | 0.01273605 | PVA | 0.02 | 0.02 | 0 | 0 | 0 | 0 | 0 | 0 | 0 | 0 | 39 | 8 | 1600 | 42 | 0 | 0 | 0 | 0 | 0 | 0 | 0 | 0 | 20 | 7 | 21 | 3.5 | 0.15 | 4.6 | 3.3 | - | - | - | - | 21.4 | -
369 | 2007 | 0.2749422 | 0.1598613 | 0.2195686 | 0 | 0.3298344 | 0 | 0 | 0 | 0 | 0 | 0.003274268 | 0.01251926 | PVA | 0.02 | 0.02 | 0 | 0 | 0 | 0 | 0 | 0 | 0 | 0 | 39 | 8 | 1600 | 42 | 0 | 0 | 0 | 0 | 0 | 0 | 0 | 0 | 20 | 7 | 83 | - | - | - | 1.8 | - | - | - | - | 54 | -
370 | 2007 | 0.2317728 | 0.160346 | 0.221569 | 0 | 0.3707393 | 0 | 0 | 0 | 0 | 0 | 0.002939676 | 0.01263332 | PVA | 0.02 | 0.02 | 0 | 0 | 0 | 0 | 0 | 0 | 0 | 0 | 39 | 8 | 1600 | 42 | 0 | 0 | 0 | 0 | 0 | 0 | 0 | 0 | 20 | 7 | 83 | - | - | - | 3 | - | - | - | - | 49 | -
371 | 2007 | 0.2010227 | 0.1590616 | 0.2224911 | 0 | 0.4020454 | 0 | 0 | 0 | 0 | 0 | 0.002693314 | 0.0126859 | PVA | 0.02 | 0.02 | 0 | 0 | 0 | 0 | 0 | 0 | 0 | 0 | 39 | 8 | 1600 | 42 | 0 | 0 | 0 | 0 | 0 | 0 | 0 | 0 | 20 | 7 | 83 | - | - | - | 3.1 | - | - | - | - | 35.5 | -
372 | 2007 | 0.1772685 | 0.1581705 | 0.2232995 | 0 | 0.426032 | 0 | 0 | 0 | 0 | 0 | 0.002497429 | 0.01273199 | PVA | 0.02 | 0.02 | 0 | 0 | 0 | 0 | 0 | 0 | 0 | 0 | 39 | 8 | 1600 | 42 | 0 | 0 | 0 | 0 | 0 | 0 | 0 | 0 | 20 | 7 | 83 | - | - | - | 2.3 | - | - | - | - | 43.4 | -
373 | 2007 | 0.1590348 | 0.1570714 | 0.2238268 | 0 | 0.4447084 | 0 | 0 | 0 | 0 | 0 | 0.002596587 | 0.01276205 | PVA | 0.02 | 0.02 | 0 | 0 | 0 | 0 | 0 | 0 | 0 | 0 | 39 | 8 | 1600 | 42 | 0 | 0 | 0 | 0 | 0 | 0 | 0 | 0 | 20 | 7 | 83 | - | - | - | 3.3 | - | - | - | - | 38.9 | -
374 | 2007 | 0.1440894 | 0.1539585 | 0.2250163 | 0 | 0.4613821 | 0 | 0 | 0 | 0 | 0 | 0.002723881 | 0.01282988 | PVA | 0.02 | 0.02 | 0 | 0 | 0 | 0 | 0 | 0 | 0 | 0 | 39 | 8 | 1600 | 42 | 0 | 0 | 0 | 0 | 0 | 0 | 0 | 0 | 20 | 7 | 83 | - | - | - | 2.9 | - | - | - | - | 28.2 | -
375 | 2007 | 0.1315659 | 0.1528341 | 0.2255416 | 0 | 0.4743298 | 0 | 0 | 0 | 0 | 0 | 0.002868731 | 0.01285983 | PVA | 0.02 | 0.02 | 0 | 0 | 0 | 0 | 0 | 0 | 0 | 0 | 39 | 8 | 1600 | 42 | 0 | 0 | 0 | 0 | 0 | 0 | 0 | 0 | 20 | 7 | 83 | - | - | - | 2.6 | - | - | - | - | 25.9 | -
376 | 2007 | 0.0930711 | 0.1469544 | 0.2233706 | 0 | 0.5207083 | 0 | 0 | 0 | 0 | 0 | 0.003159519 | 0.01273605 | PVA | 0.02 | 0.02 | 0 | 0 | 0 | 0 | 0 | 0 | 0 | 0 | 39 | 8 | 1600 | 42 | 0 | 0 | 0 | 0 | 0 | 0 | 0 | 0 | 20 | 7 | 83 | - | - | - | 3.4 | - | - | - | - | 22.2 | -
377 | 2014 | 0.6397953 | 0.1727447 | 0 | 0.1599488 | 0 | 0 | 0 | 0 | 0 | 0 | 0.0275112 | 0 | PVA | 0.02 | 0.02 | 0 | 0 | 0 | 0 | 0 | 0 | 0 | 0 | 39 | 12 | 1530 | 33 | 0 | 0 | 1 | 0 | 1 | 0 | 0 | 0 | 20 | 7 | 0 | - | - | - | - | - | - | - | - | 27 | -
378 | 2014 | 0.4294872 | 0.1730769 | 0 | 0.1602564 | 0.2115385 | 0 | 0 | 0 | 0 | 0 | 0.02564103 | 0 | PVA | 0.02 | 0.02 | 0 | 0 | 0 | 0 | 0 | 0 | 0 | 0 | 39 | 12 | 1530 | 33 | 0 | 0 | 1 | 0 | 1 | 0 | 0 | 0 | 20 | 7 | 0 | - | - | - | - | - | - | - | - | 26 | -
379 | 2014 | 0.6397953 | 0.1727447 | 0 | 0.1599488 | 0 | 0 | 0 | 0 | 0 | 0 | 0.0275112 | 0 | PVA | 0.02 | 0.02 | 0 | 0 | 0 | 0 | 0 | 0 | 0 | 0 | 39 | 12 | 1530 | 33 | 0 | 0 | 1 | 0 | 1 | 0 | 0 | 0 | 20 | 28 | 0 | 3.8 | 0.1 | 4.4 | 2 | 6 | 0.4444444 | 15 | 6.666667 | 36 | -
380 | 2014 | 0.4294872 | 0.1730769 | 0 | 0.1602564 | 0.2115385 | 0 | 0 | 0 | 0 | 0 | 0.02564103 | 0 | PVA | 0.02 | 0.02 | 0 | 0 | 0 | 0 | 0 | 0 | 0 | 0 | 39 | 12 | 1530 | 33 | 0 | 0 | 1 | 0 | 1 | 0 | 0 | 0 | 20 | 28 | 0 | 4 | 0.1 | 5 | 3.6 | 7 | 0.4444444 | 15 | 8.888889 | 29 | -
381 | 2014 | 0.6397953 | 0.1727447 | 0 | 0.1599488 | 0 | 0 | 0 | 0 | 0 | 0 | 0.0275112 | 0 | PVA | 0.02 | 0.02 | 0 | 0 | 0 | 0 | 0 | 0 | 0 | 0 | 39 | 12 | 1530 | 33 | 0 | 0 | 1 | 0 | 1 | 0 | 0 | 0 | 20 | 56 | 0 | - | - | - | - | - | - | - | - | 38 | -
382 | 2014 | 0.4294872 | 0.1730769 | 0 | 0.1602564 | 0.2115385 | 0 | 0 | 0 | 0 | 0 | 0.02564103 | 0 | PVA | 0.02 | 0.02 | 0 | 0 | 0 | 0 | 0 | 0 | 0 | 0 | 39 | 12 | 1530 | 33 | 0 | 0 | 1 | 0 | 1 | 0 | 0 | 0 | 20 | 56 | 0 | - | - | - | - | - | - | - | - | 37 | -
383 | 2019 | 0.1832061 | 0.1648855 | 0.2198473 | 0 | 0.3969466 | 0.03053435 | 0 | 0 | 0 | 0 | 0.004580153 | 0 | PVA | 0.02 | 0.02 | 0 | 0 | 0 | 0 | 0 | 0 | 0 | 0 | 39 | 12 | 1620 | 42 | 0 | 0 | 1 | 0 | 0 | 0 | 0 | 0 | 20 | 0 | 28 | 2.41 | 0.1 | 3.23 | 3.69 | 8 | 0.6666667 | 14.53333 | 15 | 28.5 | -
384 | 2019 | 0.1832061 | 0.1648855 | 0.2198473 | 0 | 0.3969466 | 0.03053435 | 0 | 0 | 0 | 0 | 0.004580153 | 0 | PVA,STEEL | 1.5,0.5 | 0.015 | 0 | 0.005 | 0 | 0 | 0 | 0 | 0 | 0 | 79.25 | 12.25 | 1927.5 | 82.1 | 0 | 0 | 1 | 0 | 0 | 0 | 0 | 0 | 20 | 0 | 28 | 2.69 | 0.1 | 2.96 | 0.95 | 10.66667 | 1 | 13.33333 | 12 | 27.9 | -
385 | 2019 | 0.1832061 | 0.1648855 | 0.2198473 | 0 | 0.3969466 | 0.03053435 | 0 | 0 | 0 | 0 | 0.004580153 | 0 | PVA,Basalt | 1.5,0.5 | 0.015 | 0 | 0 | 0 | 0 | 0 | 0 | 0.005 | 0 | 32.5 | 12 | 1702.5 | 51.225 | 0 | 0 | 1 | 0 | 0 | 0 | 0 | 0 | 20 | 0 | 28 | 3.04 | 0.1 | 3.19 | 0.44 | 8 | 0.3333333 | 9.333333 | 2.666667 | 28.2 | -
386 | 2019 | 0.1832061 | 0.1648855 | 0.2198473 | 0 | 0.3969466 | 0.03053435 | 0 | 0 | 0 | 0 | 0.004580153 | 0 | PVA | 0.015 | 0.015 | 0 | 0 | 0 | 0 | 0 | 0 | 0 | 0 | 39 | 12 | 1620 | 42 | 0 | 0 | 1 | 0 | 0 | 0 | 0 | 0 | 20 | 0 | 28 | 2.2 | 0.1 | 2.84 | 2.89 | 6.266667 | 1 | 8.4 | 14.33333 | 26.6 | -
387 | 2019 | 0.4461222 | 0.1166781 | 0.2059025 | 0 | 0 | 0.06863418 | 0.06863418 | 0.06863418 | 0 | 0 | 0.01166781 | 0 | UHMWPE | 0.02 | 0 | 0 | 0 | 0 | 0 | 0 | 0 | 0 | 0.02 | 25 | 12 | 3000 | 100 | 0 | 0 | 0 | 0 | 0 | 0 | 0 | 0 | 20 | 28 | 0 | - | - | 7.1 | 0.06 | - | - | - | - | 105 | -
388 | 2019 | 0.3676471 | 0.09615385 | 0.3393665 | 0 | 0 | 0.05656109 | 0.05656109 | 0.05656109 | 0 | 0 | 0.0158371 | 0 | UHMWPE | 0.02 | 0 | 0 | 0 | 0 | 0 | 0 | 0 | 0 | 0.02 | 25 | 12 | 3000 | 100 | 0 | 0 | 0 | 0 | 0 | 0 | 0 | 0 | 20 | 28 | 0 | - | - | 9 | 0.058 | - | - | - | - | 106 | -
389 | 2019 | 0.327621 | 0.08568548 | 0.4032258 | 0 | 0 | 0.05040323 | 0.05040323 | 0.05040323 | 0 | 0 | 0.02217742 | 0 | UHMWPE | 0.02 | 0 | 0 | 0 | 0 | 0 | 0 | 0 | 0 | 0.02 | 25 | 12 | 3000 | 100 | 0 | 0 | 0 | 0 | 0 | 0 | 0 | 0 | 20 | 28 | 0 | - | - | 11 | 0.045 | - | - | - | - | 115 | -
390 | 2019 | 0.3111537 | 0.08137865 | 0.4308281 | 0 | 0 | 0.04786979 | 0.04786979 | 0.04786979 | 0 | 0 | 0.0234562 | 0 | UHMWPE | 0.02 | 0 | 0 | 0 | 0 | 0 | 0 | 0 | 0 | 0.02 | 25 | 12 | 3000 | 100 | 0 | 0 | 0 | 0 | 0 | 0 | 0 | 0 | 20 | 28 | 0 | - | - | 7.2 | 0.03 | - | - | - | - | 100 | -
391 | 2019 | 0.4391892 | 0.1351351 | 0.2027027 | 0 | 0 | 0.06756757 | 0.06756757 | 0.06756757 | 0 | 0 | 0.006756757 | 0 | UHMWPE | 0.02 | 0 | 0 | 0 | 0 | 0 | 0 | 0 | 0 | 0.02 | 25 | 12 | 3000 | 100 | 0 | 0 | 0 | 0 | 0 | 0 | 0 | 0 | 20 | 28 | 0 | - | - | 6.2 | 0.06 | - | - | - | - | 97.5 | -
392 | 2019 | 0.3635347 | 0.1118568 | 0.3355705 | 0 | 0 | 0.05592841 | 0.05592841 | 0.05592841 | 0 | 0 | 0.01006711 | 0 | UHMWPE | 0.02 | 0 | 0 | 0 | 0 | 0 | 0 | 0 | 0 | 0.02 | 25 | 12 | 3000 | 100 | 0 | 0 | 0 | 0 | 0 | 0 | 0 | 0 | 20 | 28 | 0 | - | - | 7.8 | 0.06 | - | - | - | - | 100 | -
393 | 2019 | 0.3258145 | 0.1002506 | 0.4010025 | 0 | 0 | 0.05012531 | 0.05012531 | 0.05012531 | 0 | 0 | 0.01253133 | 0 | UHMWPE | 0.02 | 0 | 0 | 0 | 0 | 0 | 0 | 0 | 0 | 0.02 | 25 | 12 | 3000 | 100 | 0 | 0 | 0 | 0 | 0 | 0 | 0 | 0 | 20 | 28 | 0 | - | - | 9.7 | 0.043 | - | - | - | - | 105 | -
394 | 2019 | 0.3092293 | 0.09514748 | 0.4281637 | 0 | 0 | 0.04757374 | 0.04757374 | 0.04757374 | 0 | 0 | 0.0152236 | 0 | UHMWPE | 0.02 | 0 | 0 | 0 | 0 | 0 | 0 | 0 | 0 | 0.02 | 25 | 12 | 3000 | 100 | 0 | 0 | 0 | 0 | 0 | 0 | 0 | 0 | 20 | 28 | 0 | - | - | 6.5 | 0.02 | - | - | - | - | 95 | -
395 | 2019 | 0.428195 | 0.1581028 | 0.1976285 | 0 | 0 | 0.06587615 | 0.06587615 | 0.06587615 | 0 | 0 | 0.005270092 | 0 | UHMWPE | 0.02 | 0 | 0 | 0 | 0 | 0 | 0 | 0 | 0 | 0.02 | 25 | 12 | 3000 | 100 | 0 | 0 | 0 | 0 | 0 | 0 | 0 | 0 | 20 | 28 | 0 | - | - | 5.2 | 0.06 | - | - | - | - | 82.5 | -
396 | 2019 | 0.3569467 | 0.1317957 | 0.3294893 | 0 | 0 | 0.05491488 | 0.05491488 | 0.05491488 | 0 | 0 | 0.006040637 | 0 | UHMWPE | 0.02 | 0 | 0 | 0 | 0 | 0 | 0 | 0 | 0 | 0.02 | 25 | 12 | 3000 | 100 | 0 | 0 | 0 | 0 | 0 | 0 | 0 | 0 | 20 | 28 | 0 | - | - | 6.4 | 0.062 | - | - | - | - | 90 | -
397 | 2019 | 0.3208292 | 0.11846 | 0.3948667 | 0 | 0 | 0.04935834 | 0.04935834 | 0.04935834 | 0 | 0 | 0.007897335 | 0 | UHMWPE | 0.02 | 0 | 0 | 0 | 0 | 0 | 0 | 0 | 0 | 0.02 | 25 | 12 | 3000 | 100 | 0 | 0 | 0 | 0 | 0 | 0 | 0 | 0 | 20 | 28 | 0 | - | - | 8 | 0.038 | - | - | - | - | 95 | -
398 | 2019 | 0.3053077 | 0.112729 | 0.4227337 | 0 | 0 | 0.04697041 | 0.04697041 | 0.04697041 | 0 | 0 | 0.008924378 | 0 | UHMWPE | 0.02 | 0 | 0 | 0 | 0 | 0 | 0 | 0 | 0 | 0.02 | 25 | 12 | 3000 | 100 | 0 | 0 | 0 | 0 | 0 | 0 | 0 | 0 | 20 | 28 | 0 | - | - | 7.3 | 0.017 | - | - | - | - | 90 | -
399 | 2019 | 0.4561404 | 0.09122807 | 0.2105263 | 0 | 0 | 0.07017544 | 0.07017544 | 0.07017544 | 0 | 0 | 0.01754386 | 0 | UHMWPE | 0.02 | 0 | 0 | 0 | 0 | 0 | 0 | 0 | 0 | 0.02 | 25 | 12 | 3000 | 100 | 0 | 0 | 0 | 0 | 0 | 0 | 0 | 0 | 20 | 28 | 0 | - | - | 9.8 | 0.06 | - | - | - | - | 120 | -
400 | 2019 | 0.1974585 | 0.1182796 | 0.3695015 | 0 | 0.2956989 | 0 | 0 | 0 | 0 | 0 | 0.009775171 | 0.009286413 | PE | 0.02 | 0 | 0.02 | 0 | 0 | 0 | 0 | 0 | 0 | 0 | 24 | 12 | 3000 | 110 | 0 | 0 | 0 | 0 | 0 | 0 | 0 | 0 | 20 | 2 | 7 | 3.66 | 0.1 | 5.29 | 4.07 | - | - | - | - | 63 | -
401 | 2019 | 0.2202643 | 0.1316691 | 0.3020069 | 0 | 0.3294175 | 0 | 0 | 0 | 0 | 0 | 0.007342144 | 0.009300049 | PE | 0.02 | 0 | 0.02 | 0 | 0 | 0 | 0 | 0 | 0 | 0 | 24 | 12 | 3000 | 110 | 0 | 0 | 0 | 0 | 0 | 0 | 0 | 0 | 20 | 2 | 7 | 3.58 | 0.1 | 6.03 | 7.45 | - | - | - | - | 62 | -
402 | 2019 | 0.2464408 | 0.1477663 | 0.2218949 | 0 | 0.3696613 | 0 | 0 | 0 | 0 | 0 | 0.00490918 | 0.009327442 | PE | 0.02 | 0 | 0.02 | 0 | 0 | 0 | 0 | 0 | 0 | 0 | 24 | 12 | 3000 | 110 | 0 | 0 | 0 | 0 | 0 | 0 | 0 | 0 | 20 | 2 | 7 | 3.33 | 0.1 | 6.76 | 9.44 | - | - | - | - | 60 | -
403 | 2019 | 0.2429768 | 0.1641203 | 0.215377 | 0 | 0.3642188 | 0 | 0 | 0 | 0 | 0 | 0.003942829 | 0.009364219 | PE | 0.02 | 0 | 0.02 | 0 | 0 | 0 | 0 | 0 | 0 | 0 | 24 | 12 | 3000 | 110 | 0 | 0 | 0 | 0 | 0 | 0 | 0 | 0 | 20 | 2 | 7 | 3.13 | 0.1 | 6.12 | 10.39 | - | - | - | - | 57.5 | -
404 | 2019 | 0.2380718 | 0.1785539 | 0.2139695 | 0 | 0.3571077 | 0 | 0 | 0 | 0 | 0 | 0.002951303 | 0.009345794 | PE | 0.02 | 0 | 0.02 | 0 | 0 | 0 | 0 | 0 | 0 | 0 | 24 | 12 | 3000 | 110 | 0 | 0 | 0 | 0 | 0 | 0 | 0 | 0 | 20 | 2 | 7 | 2.89 | 0.1 | 4.57 | 9.54 | - | - | - | - | 46 | -
405 | 2019 | 0.1974585 | 0.1182796 | 0.3695015 | 0 | 0.2956989 | 0 | 0 | 0 | 0 | 0 | 0.009775171 | 0.009286413 | PE | 0.02 | 0 | 0.02 | 0 | 0 | 0 | 0 | 0 | 0 | 0 | 24 | 12 | 3000 | 110 | 0 | 0 | 0 | 0 | 0 | 0 | 0 | 0 | 20 | 2 | 7 | 3.62 | 0.1 | 7.04 | 6.47 | - | - | - | - | 60 | -
406 | 2019 | 0.2202643 | 0.1316691 | 0.3020069 | 0 | 0.3294175 | 0 | 0 | 0 | 0 | 0 | 0.007342144 | 0.009300049 | PE | 0.02 | 0 | 0.02 | 0 | 0 | 0 | 0 | 0 | 0 | 0 | 24 | 12 | 3000 | 110 | 0 | 0 | 0 | 0 | 0 | 0 | 0 | 0 | 20 | 2 | 7 | 3.34 | 0.1 | 7.49 | 9.95 | - | - | - | - | 58 | -
407 | 2019 | 0.2464408 | 0.1477663 | 0.2218949 | 0 | 0.3696613 | 0 | 0 | 0 | 0 | 0 | 0.00490918 | 0.009327442 | PE | 0.02 | 0 | 0.02 | 0 | 0 | 0 | 0 | 0 | 0 | 0 | 24 | 12 | 3000 | 110 | 0 | 0 | 0 | 0 | 0 | 0 | 0 | 0 | 20 | 2 | 7 | 3.28 | 0.1 | 8.03 | 10.75 | - | - | - | - | 64 | -
408 | 2019 | 0.2429768 | 0.1641203 | 0.215377 | 0 | 0.3642188 | 0 | 0 | 0 | 0 | 0 | 0.003942829 | 0.009364219 | PE | 0.02 | 0 | 0.02 | 0 | 0 | 0 | 0 | 0 | 0 | 0 | 24 | 12 | 3000 | 110 | 0 | 0 | 0 | 0 | 0 | 0 | 0 | 0 | 20 | 2 | 7 | 3.02 | 0.1 | 6.43 | 9.21 | - | - | - | - | 55 | -
409 | 2019 | 0.2380718 | 0.1785539 | 0.2139695 | 0 | 0.3571077 | 0 | 0 | 0 | 0 | 0 | 0.002951303 | 0.009345794 | PE | 0.02 | 0 | 0.02 | 0 | 0 | 0 | 0 | 0 | 0 | 0 | 24 | 12 | 3000 | 110 | 0 | 0 | 0 | 0 | 0 | 0 | 0 | 0 | 20 | 2 | 7 | 3.01 | 0.1 | 6.01 | 8.12 | - | - | - | - | 43 | -
410 | 2018 | 0.3376805 | 0.1825803 | 0.1350722 | 0 | 0 | 0 | 0 | 0.3381463 | 0 | 0 | 0 | 0.006520727 | PP | 0.02 | 0 | 0 | 0 | 0 | 0.02 | 0 | 0 | 0 | 0 | 19.5 | 6 | 3700 | 684 | 0 | 0 | 0 | 0 | 0 | 0 | 0 | 0 | 20 | 0 | 28 | - | - | - | - | 7.1 | - | 3.64 | 0.4133333 | 71.71 | -
411 | 2018 | 0.3373775 | 0.1819879 | 0.1348577 | 0 | 0 | 0 | 0 | 0.3373775 | 0 | 0 | 0 | 0.00839944 | PP | 0.02 | 0 | 0 | 0 | 0 | 0.02 | 0 | 0 | 0 | 0 | 19.5 | 6 | 3700 | 684 | 0 | 0 | 0 | 0 | 0 | 0 | 0 | 0 | 20 | 0 | 28 | - | - | - | - | 7.95 | - | 3.71 | 0.4633333 | 57 | -
412 | 2018 | 0.336453 | 0.1815629 | 0.1347684 | 0 | 0 | 0 | 0 | 0.336453 | 0 | 0 | 0 | 0.01076275 | PP | 0.02 | 0 | 0 | 0 | 0 | 0.02 | 0 | 0 | 0 | 0 | 19.5 | 6 | 3700 | 684 | 0 | 0 | 0 | 0 | 0 | 0 | 0 | 0 | 20 | 0 | 28 | - | - | - | - | 5.84 | - | 7.3 | 0.5233333 | 44.06 | -
413 | 2018 | 0.2703461 | 0.1824135 | 0.1351731 | 0 | 0 | 0 | 0 | 0.4055192 | 0 | 0 | 0 | 0.006548176 | PP | 0.02 | 0 | 0 | 0 | 0 | 0.02 | 0 | 0 | 0 | 0 | 19.5 | 6 | 3700 | 684 | 0 | 0 | 0 | 0 | 0 | 0 | 0 | 0 | 20 | 0 | 28 | - | - | - | - | 6.31 | - | 6.39 | 0.2966667 | 54.57 | -
414 | 2018 | 0.2696998 | 0.1819887 | 0.1350844 | 0 | 0 | 0 | 0 | 0.4047842 | 0 | 0 | 0 | 0.008442777 | PP | 0.02 | 0 | 0 | 0 | 0 | 0.02 | 0 | 0 | 0 | 0 | 19.5 | 6 | 3700 | 684 | 0 | 0 | 0 | 0 | 0 | 0 | 0 | 0 | 20 | 0 | 28 | - | - | - | - | 6.94 | - | 6.31 | 0.44 | 44.59 | -
415 | 2018 | 0.2691765 | 0.1816471 | 0.1345882 | 0 | 0 | 0 | 0 | 0.4037647 | 0 | 0 | 0 | 0.01082353 | PP | 0.02 | 0 | 0 | 0 | 0 | 0.02 | 0 | 0 | 0 | 0 | 19.5 | 6 | 3700 | 684 | 0 | 0 | 0 | 0 | 0 | 0 | 0 | 0 | 20 | 0 | 28 | - | - | - | - | 9.04 | - | 6.13 | 0.4833333 | 50.72 | -
416 | 2018 | 0.3379888 | 0.1824953 | 0.1350093 | 0 | 0 | 0 | 0 | 0.3379888 | 0 | 0 | 0 | 0.006517691 | PP | 0.02 | 0 | 0 | 0 | 0 | 0.02 | 0 | 0 | 0 | 0 | 19.5 | 6 | 3700 | 684 | 0 | 0 | 0 | 0 | 0 | 0 | 0 | 0 | 20 | 0 | 28 | - | - | - | - | 7.1 | - | 3.64 | 0.4133333 | 71.71 | -
417 | 2018 | 0.2969392 | 0.1603472 | 0.2375514 | 0 | 0 | 0 | 0 | 0.2969392 | 0 | 0 | 0 | 0.008222933 | PP | 0.02 | 0 | 0 | 0 | 0 | 0.02 | 0 | 0 | 0 | 0 | 19.5 | 6 | 3700 | 684 | 0 | 0 | 0 | 0 | 0 | 0 | 0 | 0 | 20 | 0 | 28 | - | - | - | - | 6.63 | - | 3.9 | 0.45 | 54.57 | -
418 | 2018 | 0.2645985 | 0.142792 | 0.3175182 | 0 | 0 | 0 | 0 | 0.2645985 | 0 | 0 | 0 | 0.0104927 | PP | 0.02 | 0 | 0 | 0 | 0 | 0.02 | 0 | 0 | 0 | 0 | 19.5 | 6 | 3700 | 684 | 0 | 0 | 0 | 0 | 0 | 0 | 0 | 0 | 20 | 0 | 28 | - | - | - | - | 7.07 | - | 4.18 | 0.41 | 60.1 | -
419 | 2018 | 0.2692129 | 0.1816488 | 0.1387983 | 0 | 0 | 0 | 0 | 0.4038193 | 0 | 0 | 0 | 0.006520727 | PP | 0.02 | 0 | 0 | 0 | 0 | 0.02 | 0 | 0 | 0 | 0 | 19.5 | 6 | 3700 | 684 | 0 | 0 | 0 | 0 | 0 | 0 | 0 | 0 | 20 | 0 | 28 | - | - | - | - | 6.31 | - | 6.39 | 0.2966667 | 54.57 | -
420 | 2018 | 0.2384899 | 0.1611418 | 0.2384899 | 0 | 0 | 0 | 0 | 0.3535912 | 0 | 0 | 0 | 0.008287293 | PP | 0.02 | 0 | 0 | 0 | 0 | 0.02 | 0 | 0 | 0 | 0 | 19.5 | 6 | 3700 | 684 | 0 | 0 | 0 | 0 | 0 | 0 | 0 | 0 | 20 | 0 | 28 | - | - | - | - | 9.83 | - | 3.8 | 0.3766667 | 48.18 | -
421 | 2018 | 0.2113402 | 0.1452671 | 0.3163074 | 0 | 0 | 0 | 0 | 0.3163074 | 0 | 0 | 0 | 0.01077788 | PP | 0.02 | 0 | 0 | 0 | 0 | 0.02 | 0 | 0 | 0 | 0 | 19.5 | 6 | 3700 | 684 | 0 | 0 | 0 | 0 | 0 | 0 | 0 | 0 | 20 | 0 | 28 | - | - | - | - | 9.23 | - | 4.22 | 0.3533333 | 43.3 | -
422 | 2018 | 0.5376344 | 0.1935484 | 0.2688172 | 0 | 0 | 0 | 0 | 0 | 0 | 0 | 0 | 0 | Basalt | 0.003 | 0 | 0 | 0 | 0 | 0 | 0 | 0 | 0.003 | 0 | 13 | 12 | 2600 | 85 | 0 | 0 | 0 | 0 | 0 | 0 | 0 | 0 | 20 | 28 | 0 | - | - | 3.85 | 0.02 | - | - | 10.87 | - | 54.49 | -
423 | 2018 | 0.5376344 | 0.1935484 | 0.2688172 | 0 | 0 | 0 | 0 | 0 | 0 | 0 | 0 | 0 | Basalt | 0.005 | 0 | 0 | 0 | 0 | 0 | 0 | 0 | 0.005 | 0 | 13 | 12 | 2600 | 85 | 0 | 0 | 0 | 0 | 0 | 0 | 0 | 0 | 20 | 28 | 0 | - | - | 4.22 | 0.0175 | - | - | 10.66 | - | 56.07 | -
424 | 2018 | 0.5376344 | 0.1935484 | 0.2688172 | 0 | 0 | 0 | 0 | 0 | 0 | 0 | 0 | 0 | Basalt | 0.01 | 0 | 0 | 0 | 0 | 0 | 0 | 0 | 0.01 | 0 | 13 | 12 | 2600 | 85 | 0 | 0 | 0 | 0 | 0 | 0 | 0 | 0 | 20 | 28 | 0 | - | - | 3.09 | 0.0175 | - | - | 12.17 | - | 46.03 | -
425 | 2018 | 0.5376344 | 0.1935484 | 0.2688172 | 0 | 0 | 0 | 0 | 0 | 0 | 0 | 0 | 0 | Basalt | 0.01 | 0 | 0 | 0 | 0 | 0 | 0 | 0 | 0.01 | 0 | 13 | 12 | 2600 | 85 | 0 | 0 | 0 | 0 | 1 | 0 | 0 | 0 | 20 | 28 | 0 | - | - | 3.26 | - | - | - | 8.66 | - | 46.63 | -
426 | 2018 | 0.5376344 | 0.1935484 | 0.2688172 | 0 | 0 | 0 | 0 | 0 | 0 | 0 | 0 | 0 | Basalt | 0.015 | 0 | 0 | 0 | 0 | 0 | 0 | 0 | 0.015 | 0 | 13 | 12 | 2600 | 85 | 0 | 0 | 0 | 0 | 0 | 0 | 0 | 0 | 20 | 28 | 0 | - | - | 3.91 | 0.0175 | - | - | 9.751 | - | 37.92 | -
427 | 2018 | 0.5376344 | 0.1935484 | 0.2688172 | 0 | 0 | 0 | 0 | 0 | 0 | 0 | 0 | 0 | Basalt | 0.02 | 0 | 0 | 0 | 0 | 0 | 0 | 0 | 0.02 | 0 | 13 | 12 | 2600 | 85 | 0 | 0 | 0 | 0 | 0 | 0 | 0 | 0 | 20 | 28 | 0 | - | - | 4 | 0.025 | - | - | 14.9 | - | 45.18 | -
428 | 2018 | 0.5376344 | 0.1935484 | 0.2688172 | 0 | 0 | 0 | 0 | 0 | 0 | 0 | 0 | 0 | Basalt | 0.02 | 0 | 0 | 0 | 0 | 0 | 0 | 0 | 0.02 | 0 | 13 | 12 | 2600 | 85 | 0 | 0 | 0 | 0 | 1 | 0 | 0 | 0 | 20 | 28 | 0 | - | - | 3.37 | 0.021 | - | - | 9.67 | - | 34.92 | -
429 | 2018 | 0.5376344 | 0.1935484 | 0.2688172 | 0 | 0 | 0 | 0 | 0 | 0 | 0 | 0 | 0 | Basalt | 0.005 | 0 | 0 | 0 | 0 | 0 | 0 | 0 | 0.005 | 0 | 13 | 6 | 2600 | 85 | 0 | 0 | 0 | 0 | 0 | 0 | 0 | 0 | 20 | 28 | 0 | - | - | 4.49 | 0.025 | - | - | 11.59 | - | 48.16 | -
430 | 2018 | 0.5376344 | 0.1935484 | 0.2688172 | 0 | 0 | 0 | 0 | 0 | 0 | 0 | 0 | 0 | Basalt | 0.01 | 0 | 0 | 0 | 0 | 0 | 0 | 0 | 0.01 | 0 | 13 | 6 | 2600 | 85 | 0 | 0 | 0 | 0 | 0 | 0 | 0 | 0 | 20 | 28 | 0 | - | - | 3.92 | 0.0225 | - | - | 12.03 | - | 42.88 | -
431 | 2018 | 0.5376344 | 0.1935484 | 0.2688172 | 0 | 0 | 0 | 0 | 0 | 0 | 0 | 0 | 0 | Basalt | 0.02 | 0 | 0 | 0 | 0 | 0 | 0 | 0 | 0.02 | 0 | 13 | 6 | 2600 | 85 | 0 | 0 | 0 | 0 | 0 | 0 | 0 | 0 | 20 | 28 | 0 | - | - | 2.83 | 0.0225 | - | - | 12.03 | - | 41.26 | -
432 | 2018 | 0.5291005 | 0.2063492 | 0.2645503 | 0 | 0 | 0 | 0 | 0 | 0 | 0 | 0 | 0 | Basalt | 0.005 | 0 | 0 | 0 | 0 | 0 | 0 | 0 | 0.005 | 0 | 13 | 6 | 2600 | 85 | 0 | 0 | 0 | 0 | 0 | 0 | 0 | 0 | 20 | 28 | 0 | - | - | 3.41 | 0.017 | - | - | 9.7 | - | 50.91 | -
433 | 2018 | 0.5208333 | 0.21875 | 0.2604167 | 0 | 0 | 0 | 0 | 0 | 0 | 0 | 0 | 0 | Basalt | 0.005 | 0 | 0 | 0 | 0 | 0 | 0 | 0 | 0.005 | 0 | 13 | 6 | 2600 | 85 | 0 | 0 | 0 | 0 | 0 | 0 | 0 | 0 | 20 | 28 | 0 | - | - | 4.1 | 0.018 | - | - | 10.44 | - | 56.94 | -
434 | 2018 | 0.5208333 | 0.21875 | 0.2604167 | 0 | 0 | 0 | 0 | 0 | 0 | 0 | 0 | 0 | Basalt | 0.01 | 0 | 0 | 0 | 0 | 0 | 0 | 0 | 0.01 | 0 | 13 | 6 | 2600 | 85 | 0 | 0 | 0 | 0 | 0 | 0 | 0 | 0 | 20 | 28 | 0 | - | - | 3.9 | - | - | - | 10.47 | - | 51.4 | -